## Sheet1
MicroInches (µin)
Frequency (GHz) | Tin | Aluminum | Gold | Copper | Silver | Nickel | Electroless Nickel | Iron | Brass | TaN |  |  |  | Bulk Resistivity (µΩ-cm) | Bulk Resistivity (ohm-m) | Bulk Conductivity (S/m) | Relative Permeability
0.001 | 6734.067 | 3225.558 | 3095.209 | 2562.928 | 2498.557 | 238.696 | 8861.381 | 97.37444 | 4891.947 | 31447.86 |  |  | Copper | 1.673 | 1.673e-08 | 59772863.1 | 0.999991
0.0016 | 5323.747 | 2550.027 | 2446.978 | 2026.172 | 1975.283 | 188.7057 | 7005.537 | 76.98126 | 3867.424 | 24861.72 |  |  | Nickel | 8.707 | 8.707e-08 | 11485012.1 | 600
0.0025 | 4258.998 | 2040.022 | 1957.582 | 1620.938 | 1580.226 | 150.9646 | 5604.429 | 61.585 | 3093.939 | 19889.38 |  |  | Electroless Nickel | 60 | 6e-07 | 1666666.7 | 3
0.004 | 3367.033 | 1612.779 | 1547.605 | 1281.464 | 1249.279 | 119.348 | 4430.691 | 48.68722 | 2445.974 | 15723.93 |  |  | Gold | 2.44 | 2.44e-08 | 40983606.6 | 0.99996
0.0063 | 2682.916 | 1285.093 | 1233.161 | 1021.095 | 995.4491 | 95.09875 | 3530.459 | 38.79491 | 1948.998 | 12529.13 |  |  | Aluminum | 2.65 | 2.65e-08 | 37735849.1 | 1.000021
0.01 | 2129.499 | 1020.011 | 978.7911 | 810.4689 | 790.1132 | 75.48229 | 2802.215 | 30.7925 | 1546.97 | 9944.688 |  |  | Silver | 1.59 | 1.59e-08 | 62893081.8 | 0.99998
0.016 | 1683.517 | 806.3894 | 773.8023 | 640.7319 | 624.6393 | 59.67399 | 2215.345 | 24.34361 | 1222.987 | 7861.966 |  |  | Iron | 9.66 | 9.66e-08 | 10351966.9 | 4000
0.025 | 1346.813 | 645.1115 | 619.0418 | 512.5855 | 499.7115 | 47.73919 | 1772.276 | 19.47489 | 978.3894 | 6289.573 | Permeability of Free Space (H/m): | 1.256637e-06 | Tin | 11.55 | 1.155e-07 | 8658008.7 | 1
0.04 | 1064.749 | 510.0054 | 489.3956 | 405.2344 | 395.0566 | 37.74114 | 1401.107 | 15.39625 | 773.4848 | 4972.344 |  |  | Brass | 6.4 | 6.4e-08 | 15625000 | 1.05
0.063 | 848.4126 | 406.3821 | 389.9597 | 322.8985 | 314.7886 | 30.07286 | 1116.429 | 12.26803 | 616.3274 | 3962.059 |  |  | TaN | 251.8892 | 2.518892e-06 | 397000 | 1
0.1 | 673.4067 | 322.5558 | 309.5209 | 256.2928 | 249.8557 | 23.8696 | 886.1381 | 9.737444 | 489.1947 | 3144.786
0.16 | 532.3747 | 255.0027 | 244.6978 | 202.6172 | 197.5283 | 18.87057 | 700.5537 | 7.698126 | 386.7424 | 2486.172
0.25 | 425.8998 | 204.0022 | 195.7582 | 162.0938 | 158.0226 | 15.09646 | 560.4429 | 6.1585 | 309.3939 | 1988.938
0.4 | 336.7033 | 161.2779 | 154.7605 | 128.1464 | 124.9279 | 11.9348 | 443.0691 | 4.868722 | 244.5974 | 1572.393
0.63 | 268.2916 | 128.5093 | 123.3161 | 102.1095 | 99.54491 | 9.509875 | 353.0459 | 3.879491 | 194.8998 | 1252.913
1 | 212.9499 | 102.0011 | 97.87911 | 81.04689 | 79.01132 | 7.548229 | 280.2215 | 3.07925 | 154.697 | 994.4688
1.6 | 168.3517 | 80.63894 | 77.38023 | 64.07319 | 62.46393 | 5.967399 | 221.5345 | 2.434361 | 122.2987 | 786.1966
2.5 | 134.6813 | 64.51115 | 61.90418 | 51.25855 | 49.97115 | 4.773919 | 177.2276 | 1.947489 | 97.83894 | 628.9573
4 | 106.4749 | 51.00054 | 48.93956 | 40.52344 | 39.50566 | 3.774114 | 140.1107 | 1.539625 | 77.34848 | 497.2344
6.3 | 84.84126 | 40.63821 | 38.99597 | 32.28985 | 31.47886 | 3.007286 | 111.6429 | 1.226803 | 61.63274 | 396.2059
10 | 67.34067 | 32.25558 | 30.95209 | 25.62928 | 24.98557 | 2.38696 | 88.61381 | 0.9737444 | 48.91947 | 314.4786
16 | 53.23747 | 25.50027 | 24.46978 | 20.26172 | 19.75283 | 1.887057 | 70.05537 | 0.7698126 | 38.67424 | 248.6172
25 | 42.58998 | 20.40022 | 19.57582 | 16.20938 | 15.80226 | 1.509646 | 56.04429 | 0.61585 | 30.93939 | 198.8938
4 | 106.4749 | 51.00054 | 48.93956 | 40.52344 | 39.50566 | 3.774114 | 140.1107 | 1.539625 | 77.34848 | 497.2344
63 | 26.82916 | 12.85093 | 12.33161 | 10.21095 | 9.954491 | 0.9509875 | 35.30459 | 0.3879491 | 19.48998 | 125.2913
100 | 21.29499 | 10.20011 | 9.787911 | 8.104689 | 7.901132 | 0.7548229 | 28.02215 | 0.307925 | 15.4697 | 99.44688
130 | 18.67694 | 8.946087 | 8.584566 | 7.108282 | 6.929751 | 0.6620235 | 24.57705 | 0.2700681 | 13.56782 | 87.22068
175 | 16.0975 | 7.710557 | 7.398965 | 6.126569 | 5.972694 | 0.5705925 | 21.18275 | 0.2327694 | 11.69399 | 75.17478
Microns (µm)
Frequency (GHz) | Tin | Aluminum | Gold | Copper | Silver | Nickel | Electroless Nickel | Iron | Brass | TaN
0.001 | 171.0453 | 81.92916 | 78.61831 | 65.09836 | 63.46336 | 6.062877 | 225.0791 | 2.473311 | 124.2555 | 798.7758
0.0016 | 135.2232 | 64.77069 | 62.15324 | 51.46477 | 50.17219 | 4.793125 | 177.9406 | 1.955324 | 98.23256 | 631.4877
0.0025 | 108.1785 | 51.81655 | 49.72259 | 41.17182 | 40.13775 | 3.8345 | 142.3525 | 1.564259 | 78.58605 | 505.1901
0.004 | 85.52265 | 40.96458 | 39.30916 | 32.54918 | 31.73168 | 3.031439 | 112.5395 | 1.236655 | 62.12773 | 399.3879
0.0063 | 68.14608 | 32.64136 | 31.32229 | 25.93581 | 25.28441 | 2.415508 | 89.67365 | 0.9853906 | 49.50456 | 318.2399
0.01 | 54.08927 | 25.90828 | 24.86129 | 20.58591 | 20.06888 | 1.91725 | 71.17625 | 0.7821296 | 39.29303 | 252.5951
0.016 | 42.76132 | 20.48229 | 19.65458 | 16.27459 | 15.86584 | 1.515719 | 56.26977 | 0.6183277 | 31.06386 | 199.6939
0.025 | 34.20906 | 16.38583 | 15.72366 | 13.01967 | 12.69267 | 1.212575 | 45.01582 | 0.4946622 | 24.85109 | 159.7552
0.04 | 27.04464 | 12.95414 | 12.43065 | 10.29295 | 10.03444 | 0.9586251 | 35.58813 | 0.3910648 | 19.64651 | 126.2975
0.063 | 21.54968 | 10.3221 | 9.904977 | 8.201623 | 7.995631 | 0.7638507 | 28.3573 | 0.3116079 | 15.65472 | 100.6363
0.1 | 17.10453 | 8.192916 | 7.861831 | 6.509836 | 6.346336 | 0.6062877 | 22.50791 | 0.2473311 | 12.42555 | 79.87758
0.16 | 13.52232 | 6.477069 | 6.215324 | 5.146477 | 5.017219 | 0.4793125 | 17.79406 | 0.1955324 | 9.823256 | 63.14877
0.25 | 10.81785 | 5.181655 | 4.972259 | 4.117182 | 4.013775 | 0.38345 | 14.23525 | 0.1564259 | 7.858605 | 50.51901
0.4 | 8.552265 | 4.096458 | 3.930916 | 3.254918 | 3.173168 | 0.3031439 | 11.25395 | 0.1236655 | 6.212773 | 39.93879
0.63 | 6.814608 | 3.264136 | 3.132229 | 2.593581 | 2.528441 | 0.2415508 | 8.967365 | 0.09853906 | 4.950456 | 31.82399
1 | 5.408927 | 2.590828 | 2.486129 | 2.058591 | 2.006888 | 0.191725 | 7.117625 | 0.07821296 | 3.929303 | 25.25951
1.6 | 4.276132 | 2.048229 | 1.965458 | 1.627459 | 1.586584 | 0.1515719 | 5.626977 | 0.06183277 | 3.106386 | 19.96939
2.5 | 3.420906 | 1.638583 | 1.572366 | 1.301967 | 1.269267 | 0.1212575 | 4.501582 | 0.04946622 | 2.485109 | 15.97552
4 | 2.704464 | 1.295414 | 1.243065 | 1.029295 | 1.003444 | 0.09586251 | 3.558813 | 0.03910648 | 1.964651 | 12.62975
6.3 | 2.154968 | 1.03221 | 0.9904977 | 0.8201623 | 0.7995631 | 0.07638507 | 2.83573 | 0.03116079 | 1.565472 | 10.06363
10 | 1.710453 | 0.8192916 | 0.7861831 | 0.6509836 | 0.6346336 | 0.06062877 | 2.250791 | 0.02473311 | 1.242555 | 7.987758
16 | 1.352232 | 0.6477069 | 0.6215324 | 0.5146477 | 0.5017219 | 0.04793125 | 1.779406 | 0.01955324 | 0.9823256 | 6.314877
25 | 1.081785 | 0.5181655 | 0.4972259 | 0.4117182 | 0.4013775 | 0.038345 | 1.423525 | 0.01564259 | 0.7858605 | 5.051901
40 | 0.8552265 | 0.4096458 | 0.3930916 | 0.3254918 | 0.3173168 | 0.03031439 | 1.125395 | 0.01236655 | 0.6212773 | 3.993879
63 | 0.6814608 | 0.3264136 | 0.3132229 | 0.2593581 | 0.2528441 | 0.02415508 | 0.8967365 | 0.009853906 | 0.4950456 | 3.182399
100 | 0.5408927 | 0.2590828 | 0.2486129 | 0.2058591 | 0.2006888 | 0.0191725 | 0.7117625 | 0.007821296 | 0.3929303 | 2.525951
130 | 0.4743943 | 0.2272306 | 0.218048 | 0.1805504 | 0.1760157 | 0.0168154 | 0.624257 | 0.00685973 | 0.3446226 | 2.215405
175 | 0.4088765 | 0.1958482 | 0.1879337 | 0.1556148 | 0.1517064 | 0.01449305 | 0.5380419 | 0.005912344 | 0.2970274 | 1.909439