## Readme
Parallel plate capacitor calculator 17 September 2012 Microwaves101.com Use pull down menues to set up material and units. You can overwrite ER if you like. Enter thickness, L and W

## Calculator
Enter data in blue boxes only
| Pull down menu |  | ER
Material (pull down) | Rexolite - 1422 |  | 2.54 | (OK to write over this value) |  | List must remain in alphabetical order!!!!
Pull down menu
Thickness units | mm |  |  |  |  | Dielectric material list (includes Microwave Engineering Passive Circuits by Peter Rizzi and other references)
L and W units | mm | [5 empty] | Er | TanD | Notes | Leave this stuff alone…..
Frequency (for reactance calc) | 30 | GHz |  |  |  | aaa User defined 1 | 1 | 0
[6 empty] | aab User defined 2 | 1 | 0 |  | E0
thickness | L | W |  |  |  | aac User defined 3 | 1 | 0 |  | 8.85e-12
mm | mm | mm |  |  |  | Air | 1 | 0
0.1 | 0.1 | 0.1 |  |  |  | Alumina | 9.6 | 0.0001 |  |  | Multiplier
[6 empty] | Foamed PTFE | 1.43 | 0.00015 |  | Angstroms | 1e-10
[6 empty] | Fuzed quartz | 3.75 | 0.0004 | Wikipedia | cm | 0.01
Capacitance |  |  |  |  | Reactance | Fuzed silica | 3.3 | 0.003 |  | inches | 0.0254
F | uF | nF | pF | fF | ohms | Glass | 5 | 0.001 | There are many different glasses | microinches | 2.54e-08
2.2479e-15 | 2.2479e-09 | 2.2479e-06 | 0.0022479 | 2.2479 | 2360.054 | Mica | 5.4 | 0.0003 |  | microns | 1e-06
[6 empty] | Polystyrene | 2.55 | 0.0003 |  | mils | 2.54e-05
Capacitance per area | [5 empty] | PTFE (Teflon) | 2.1 | 0.0003 |  | mm | 0.001
pF/mm^2 | [5 empty] | Quartz (Fuzed) | 3.8 | 6e-05 |  | nm | 1e-09
0.22479 | [5 empty] | Rexolite - 1422 | 2.54 | 0.0005
[6 empty] | Silicon (HRS) | 11.7 | 0.00015
[6 empty] | Silicon dioxide | 4.5 | 0.005
[6 empty] | Silicon nitride | 7 |  |  | These data are in meters |  |  | multiplier
[6 empty] | Styrofoam | 1.03 | 0.0001 |  | d | W | H | 0.001
[6 empty] | Teflon (PTFE) | 2.02 | 0.00015 |  | m | m | m | 0.001
[10 empty] | 0.0001 | 0.0001 | 0.0001