## Readme
Greetings from Microwaves101.com! This is RF Sheet Resistance Rev 6.xls. No longer locked! Update November 2015: this warning came from Reto: If you include strongly ferro-magnetic materials any results past a few GHz or so will not be realistic. Permeability is a strong function of frequency once you go past a few GHz. The magnetic domains can't follow the fast changing magnetic field anymore and relative permeability drops down towards unity. Nickel, for example, with an initial relative permeability of 100 -600, will drop to somewhere between 1 and 2 at 10 GHz. Permeability and frequency are both in the denominator of the skin-depth formula. In the frequency range where the relative permeability drops from several hundred to about 1, the frequency only increases 10-fold. So the skin depth is actually increasing in that frequency range. Hence the sheet resistance (assuming that layer is much thicker than one skin depth) is actually dropping in that range of frequency. Materials have to remain in alphabetic order, so if you rename any of the "User Defined" materials, keep this in mind and leave the "aa" prefixes! One-layer" worksheet, and Plot4, Plot5 and Plot6 May 8, 2007.This worksheet allows you to pick a metal and a frequency, and it will tell you what the skin depth is, and plot conductivity and resistivity of 1, 2, 3, 4 and 5 skin depths. As requested by a Microwaves101 fan! The "Three layer" worksheet will calculate the RF sheet resistance of a thin film stack of three conductor layers, all you need to do is choose materials, and their thicknesses in microns and it does the rest! Hey, Agilent's Advanced Design System doesn't even do that! You can use this spreadsheet to evaluate the relative loss of different metal stack-ups for microstrip thin film networks, for example. If you want to use this spreadsheet for only one or two layers, just enter "0" for thickness of unwanted layers. The cells highlighted in yellow on the "Enter data" sheet are the only ones you are supposed to edit (but some of the other cells are unlocked). Use the pull-down menus to choose materials for each layer, or enter your own numbers in the "User defined" boxes in the material table on the "Enter Data" worksheet. You need to enter the thickness data in microns. To convert microinches to microns, multiply microinches by 0.0254. The spreadsheet displays microinches so you can check your calculations. Layer 1 is closest to the substrate, layer three is farthest away. Beyond layer 3 is a perfect insulator. Like in the crummy graphic below! You can change the list of frequencies to whatever you like, or control the frequency range using Fstart and Fstop. Do whatever you want with the three plots. Most of the calculations are done in terms of sheet conductivity, measured in Siemen-squares, the reciprocal of sheet resistance (ohms/square), because it is easier to add parallel conductances than parallel resistances. Plot1 shows the composite sheet resistance versus frequency for the entire metalization system. Plot2 shows the number of skin depths per layer. Plot3 shows the percentage of DC conductivity by layer, this is useful in analyzing situations where you may be wasting precious metal without realizing it. If you have ideas for improvements to this calculator (or additions or corrections to the material list), send it to techwriter@microwaves101.com. Enjoy! - Unknown Editor
substrate (dielectric)
Layer 1
Layer 3
Layer 2

## Three layer
Microwaves101 three-layer RF sheet resistance calculator
Layer | Material | T (um) | T(uin) | r | s | mR | DC ohm/sq
|  |  |  | u-ohm-cm | mhos/meter
1 | Nickel | 0.01 | 0.3937008 | 8.707 | 11485012.1 | 250 | 8.707
2 | Tantalum nitride | 0.4 | 15.74803 | 252 | 396825.4 | 1 | 6.3
3 | Gold | 2 | 78.74016 | 2.44 | 40983606.6 | 1 | 0.0122
4 | insulator | infinite | infinite | infinite | zero | 1 | infinite
[6 empty] | Total | 0.01215942
Fstart | 0.001 | GHz
Fstop | 120 | GHz
If you want to mess with these calculations ask us for an unlocked spreadsheet!
[9 empty] | Layer 1 |  |  | Layer 2 |  |  | Layer 3 |  |  | Boundaries |  |  |  | Layer 1 | Layer 2 | Layer 3 | Layer 1 | Layer 2 | Layer 3 | Layer 1 | Layer 2 | Layer 3 | Total | Total
You can edit the three user-defined materials (yellow cells). | [7 empty] | Freq (GHz) | skin depth (um) | # Skin Depths | maximum conductivity (Siemen-sq) | skin depth (um) | # Skin Depths | maximum conductivity (Siemens-sq) | skin depth (um) | # Skin Depths | maximum conductivity (Siemens-sq) | Layer 1 starts at | Layer 2 starts at | Layer 3 starts at | Layer 4 starts at | % of max conductivity | % of max conductivity | % of max conductivity | Sheet conductivity Siemen-squares | Sheet conductivity Siemen-squares | Sheet conductivity Siemen-squares | % of DC conductivity | % of DC conductivity | % of DC conductivity | Sheet conductivity Siemen-squares | Sheet resistance ohm/sq
|  | Resistivity | Resistivity | Resistivity | Conductivity | permeability |  | 0 | infinite | 0 | infinite | infinite | 0 | infinite | infinite | 0 | infinite |  |  |  |  | 0 | 0 | 0 | 0.1148501 | 0.1587302 | 81.96721 | 1 | 1 | 1 | 82.24079 | 0.01215942
|  | r | r | r | s | mR |  | 0.001 | 9.392569 | 0.001064671 | 107.8738 | 798.9515 | 0.0005006562 | 317.0442 | 78.61674 | 0.02543987 | 3221.998 | 0 | 0.001064671 | 0.001565328 | 0.0270052 | 0.1064% | 0.05% | 2.508% | 0.114789 | 0.1585216 | 80.80679 | 0.9994679 | 0.9986859 | 0.9858429 | 81.0801 | 0.01233348
Material | Formula | m-ohm-cm | ohm-cm | ohm-m | u-ohm-cm |  |  | 0.001124066 | 8.859077 | 0.001128786 | 101.7466 | 753.5716 | 0.0005308056 | 299.0363 | 74.15136 | 0.02697186 | 3038.99 | 0 | 0.001128786 | 0.001659591 | 0.02863145 | 0.1128% | 0.05301% | 2.657% | 0.1147853 | 0.158509 | 80.73758 | 0.9994358 | 0.9986068 | 0.9849985 | 81.01087 | 0.01234402
aaUser defined 1 |  | 1 | 1e-06 | 1e-08 | 100000000 | 1 |  | 0.001263524 | 8.355888 | 0.001196761 | 95.96747 | 710.7692 | 0.0005627706 | 282.0513 | 69.93961 | 0.0285961 | 2866.378 | 0 | 0.001196761 | 0.001759532 | 0.03035563 | 0.1196% | 0.05619% | 2.814% | 0.1147814 | 0.1584957 | 80.66428 | 0.9994019 | 0.998523 | 0.9841042 | 80.93755 | 0.0123552
aaUser defined 2 |  | 1 | 1e-06 | 1e-08 | 100000000 | 1 |  | 0.001420285 | 7.881279 | 0.00126883 | 90.51658 | 670.398 | 0.0005966605 | 266.0309 | 65.96709 | 0.03031815 | 2703.569 | 0 | 0.00126883 | 0.00186549 | 0.03218364 | 0.1268% | 0.05957% | 2.981% | 0.1147773 | 0.1584816 | 80.58665 | 0.9993659 | 0.9984341 | 0.9831572 | 80.85991 | 0.01236707
aaUser defined 3 |  | 1 | 1e-06 | 1e-08 | 100000000 | 1 |  | 0.001596494 | 7.433627 | 0.001345238 | 85.3753 | 632.3198 | 0.0006325913 | 250.9206 | 62.2202 | 0.0321439 | 2550.008 | 0 | 0.001345238 | 0.00197783 | 0.03412173 | 0.1344% | 0.06315% | 3.157% | 0.1147729 | 0.1584666 | 80.50446 | 0.9993277 | 0.9983399 | 0.9821544 | 80.7777 | 0.01237965
Aluminum | Al | 2.65 | 2.65e-06 | 2.65e-08 | 37735849.1 | 1 |  | 0.001794564 | 7.011402 | 0.001426248 | 80.52604 | 596.4044 | 0.0006706858 | 236.6684 | 58.68614 | 0.0340796 | 2405.169 | 0 | 0.001426248 | 0.002096934 | 0.03617653 | 0.1425% | 0.06695% | 3.344% | 0.1147683 | 0.1584508 | 80.41743 | 0.9992872 | 0.99824 | 0.9810927 | 80.69065 | 0.01239301
Carbon | C | 3000 | 0.003 | 3e-05 | 33333.33 | 1 |  | 0.002017209 | 6.613159 | 0.001512137 | 75.95221 | 562.5291 | 0.0007110744 | 223.2258 | 55.3528 | 0.03613187 | 2268.557 | 0 | 0.001512137 | 0.002223211 | 0.03835508 | 0.1511% | 0.07097% | 3.541% | 0.1147633 | 0.158434 | 80.3253 | 0.9992443 | 0.9981341 | 0.9799686 | 80.59849 | 0.01240718
Chromium | Cr | 18 | 1.8e-05 | 1.8e-07 | 5555555.6 | 1 |  | 0.002267476 | 6.237536 | 0.001603197 | 71.63817 | 530.5778 | 0.0007538951 | 210.5467 | 52.2088 | 0.03830772 | 2139.705 | 0 | 0.001603197 | 0.002357092 | 0.04066481 | 0.1602% | 0.07524% | 3.749% | 0.1147581 | 0.1584162 | 80.22775 | 0.9991988 | 0.9980218 | 0.9787786 | 80.50093 | 0.01242222
Copper | Cu | 1.673 | 1.673e-06 | 1.673e-08 | 59772863.1 | 1 |  | 0.002548793 | 5.883248 | 0.001699741 | 67.56917 | 500.4413 | 0.0007992945 | 198.5878 | 49.24337 | 0.0406146 | 2018.171 | 0 | 0.001699741 | 0.002499036 | 0.04311364 | 0.1698% | 0.07976% | 3.97% | 0.1147526 | 0.1583973 | 80.1245 | 0.9991506 | 0.9979028 | 0.9775189 | 80.39765 | 0.01243817
Gold | Au | 2.44 | 2.44e-06 | 2.44e-08 | 40983606.6 | 1 |  | 0.002865011 | 5.549083 | 0.001802099 | 63.73129 | 472.0166 | 0.0008474279 | 187.3082 | 46.44638 | 0.0430604 | 1903.54 | 0 | 0.001802099 | 0.002649527 | 0.04570993 | 0.18% | 0.08455% | 4.203% | 0.1147467 | 0.1583773 | 80.01522 | 0.9990995 | 0.9977767 | 0.9761857 | 80.28834 | 0.01245511
Indium | In | 15.52 | 1.552e-05 | 1.552e-07 | 6443299.0 | 1 |  | 0.003220462 | 5.233899 | 0.001910622 | 60.11139 | 445.2063 | 0.0008984598 | 176.6692 | 43.80826 | 0.04565349 | 1795.42 | 0 | 0.001910622 | 0.002809081 | 0.04846257 | 0.1909% | 0.08963% | 4.45% | 0.1147405 | 0.158356 | 79.89956 | 0.9990453 | 0.997643 | 0.9747746 | 80.17266 | 0.01247308
Iridium | Ir | 5.3 | 5.3e-06 | 5.3e-08 | 18867924.5 | 1 |  | 0.003620011 | 4.936617 | 0.002025679 | 56.69711 | 419.9189 | 0.0009525649 | 166.6345 | 41.31998 | 0.04840274 | 1693.442 | 0 | 0.002025679 | 0.002978244 | 0.05138098 | 0.2024% | 0.09502% | 4.711% | 0.1147339 | 0.1583335 | 79.77717 | 0.9989878 | 0.9975012 | 0.9732814 | 80.05023 | 0.01249216
Iron | Fe | 9.66 | 9.66e-06 | 9.66e-08 | 10351966.9 | 4000 |  | 0.004069132 | 4.65622 | 0.002147665 | 53.47675 | 396.0678 | 0.001009928 | 157.1698 | 38.97303 | 0.05131754 | 1597.255 | 0 | 0.002147665 | 0.003157593 | 0.05447513 | 0.2145% | 0.1007% | 4.987% | 0.1147269 | 0.1583097 | 79.64766 | 0.9989269 | 0.9973509 | 0.9717015 | 79.9207 | 0.0125124
Lead | Pb | 20.65 | 2.065e-05 | 2.065e-07 | 4842615.0 | 1 |  | 0.004573973 | 4.39175 | 0.002276997 | 50.4393 | 373.5714 | 0.001070746 | 148.2426 | 36.75939 | 0.05440787 | 1506.532 | 0 | 0.002276997 | 0.003347742 | 0.05775561 | 0.2274% | 0.1068% | 5.278% | 0.1147195 | 0.1582844 | 79.51065 | 0.9988624 | 0.9971916 | 0.9700299 | 79.78365 | 0.0125339
Magnesium | Mg | 4.2 | 4.2e-06 | 4.2e-08 | 23809523.8 | 1 |  | 0.005141447 | 4.142302 | 0.002414117 | 47.57438 | 352.3528 | 0.001135226 | 139.8225 | 34.67148 | 0.0576843 | 1420.962 | 0 | 0.002414117 | 0.003549343 | 0.06123364 | 0.2411% | 0.1132% | 5.585% | 0.1147116 | 0.1582576 | 79.36572 | 0.9987939 | 0.9970228 | 0.9682617 | 79.63868 | 0.01255671
Nickel | Ni | 8.707 | 8.707e-06 | 8.707e-08 | 11485012.1 | 250 |  | 0.005779326 | 3.907022 | 0.002559494 | 44.87219 | 332.3394 | 0.001203589 | 131.8807 | 32.70216 | 0.06115804 | 1340.252 | 0 | 0.002559494 | 0.003763083 | 0.06492112 | 0.2556% | 0.12% | 5.91% | 0.1147033 | 0.1582292 | 79.21242 | 0.9987213 | 0.9968438 | 0.9663915 | 79.48535 | 0.01258093
Nichrome | Ni80/Cr20 | 110 | 0.00011 | 1.1e-06 | 909090.9 | ? |  | 0.006496344 | 3.685105 | 0.002713627 | 42.32348 | 313.4627 | 0.001276069 | 124.39 | 30.8447 | 0.06484096 | 1264.127 | 0 | 0.002713627 | 0.003989695 | 0.06883066 | 0.271% | 0.1272% | 6.253% | 0.1146944 | 0.1581991 | 79.0503 | 0.9986444 | 0.996654 | 0.9644136 | 79.32319 | 0.01260665
Palladium | Pd | 10.62 | 1.062e-05 | 1.062e-07 | 9416195.9 | 1 |  | 0.007302319 | 3.475794 | 0.002877041 | 39.91953 | 295.6582 | 0.001352913 | 117.3247 | 29.09274 | 0.06874567 | 1192.325 | 0 | 0.002877041 | 0.004229954 | 0.07297563 | 0.2873% | 0.1348% | 6.616% | 0.1146851 | 0.1581671 | 78.87887 | 0.9985629 | 0.9964529 | 0.9623223 | 79.15173 | 0.01263396
Platinum | Pt | 10.62 | 1.062e-05 | 1.062e-07 | 9416195.9 | 1 |  | 0.008208289 | 3.278371 | 0.003050295 | 37.65213 | 278.8651 | 0.001434386 | 110.6607 | 27.44029 | 0.07288552 | 1124.602 | 0 | 0.003050295 | 0.004484681 | 0.0773702 | 0.3046% | 0.1429% | 6.998% | 0.1146751 | 0.1581333 | 78.69764 | 0.9984764 | 0.9962397 | 0.9601113 | 78.97045 | 0.01266296
Rhodium | Rh | 4.51 | 4.51e-06 | 4.51e-08 | 22172949.0 | 1 |  | 0.009226658 | 3.092162 | 0.003233984 | 35.51351 | 263.0257 | 0.001520764 | 104.3753 | 25.8817 | 0.07727467 | 1060.725 | 0 | 0.003233984 | 0.004754748 | 0.08202942 | 0.3229% | 0.1515% | 7.401% | 0.1146646 | 0.1580974 | 78.50608 | 0.9983847 | 0.9960137 | 0.9577741 | 78.77884 | 0.01269376
Silicon (HRS) | Si | 2000000000 | 2000 | 20 | 0.05 | 1 |  | 0.01037137 | 2.916529 | 0.003428733 | 33.49637 | 248.086 | 0.001612344 | 98.44683 | 24.41164 | 0.08192814 | 1000.477 | 0 | 0.003428733 | 0.005041077 | 0.08696921 | 0.3423% | 0.1606% | 7.827% | 0.1146535 | 0.1580594 | 78.30362 | 0.9982876 | 0.9957742 | 0.9553042 | 78.57633 | 0.01272648
Silicon (LRS) | Si | 2000000 | 2 | 0.02 | 50 | 1 |  | 0.01165811 | 2.750872 | 0.003635211 | 31.5938 | 233.9949 | 0.001709439 | 92.85511 | 23.02507 | 0.08686183 | 943.6505 | 0 | 0.003635211 | 0.00534465 | 0.09220648 | 0.3629% | 0.1702% | 8.275% | 0.1146416 | 0.1580191 | 78.0897 | 0.9981846 | 0.9955203 | 0.9526943 | 78.36236 | 0.01276123
Silver | Ag | 1.59 | 1.59e-06 | 1.59e-08 | 62893081.8 | 1 |  | 0.01310448 | 2.594624 | 0.003854123 | 29.79929 | 220.7041 | 0.001812381 | 87.581 | 21.71726 | 0.09209263 | 890.0518 | 0 | 0.003854123 | 0.005666504 | 0.09775914 | 0.3847% | 0.1804% | 8.748% | 0.1146291 | 0.1579764 | 77.8637 | 0.9980754 | 0.9952511 | 0.9499371 | 78.13631 | 0.01279815
Tantalum | Ta | 15.52 | 1.552e-05 | 1.552e-07 | 6443299.0 | 1 |  | 0.0147303 | 2.447251 | 0.004086217 | 28.10671 | 208.1683 | 0.001921522 | 82.60646 | 20.48374 | 0.09763843 | 839.4974 | 0 | 0.004086217 | 0.006007739 | 0.1036462 | 0.4078% | 0.1912% | 9.247% | 0.1146158 | 0.1579311 | 77.625 | 0.9979597 | 0.9949659 | 0.947025 | 77.89755 | 0.01283737
Tantalum nitride | TaN | 252 | 0.000252 | 2.52e-06 | 396825.4 | 1 |  | 0.01655783 | 2.308249 | 0.004332288 | 26.51027 | 196.3445 | 0.002037236 | 77.91447 | 19.32027 | 0.1035182 | 791.8145 | 0 | 0.004332288 | 0.006369524 | 0.1098877 | 0.4323% | 0.2026% | 9.772% | 0.1146017 | 0.1578831 | 77.37294 | 0.997837 | 0.9946636 | 0.9439499 | 77.64543 | 0.01287906
Tin (white) | Sn | 11.55 | 1.155e-05 | 1.155e-07 | 8658008.7 | 1 |  | 0.0186121 | 2.177142 | 0.004593178 | 25.0045 | 185.1922 | 0.002159918 | 73.48898 | 18.2229 | 0.109752 | 746.84 | 0 | 0.004593178 | 0.006753096 | 0.1165051 | 0.4583% | 0.2148% | 10.32% | 0.1145868 | 0.1578322 | 77.10684 | 0.9977069 | 0.9943431 | 0.9407035 | 77.37926 | 0.01292336
Titanium | Ti | 55 | 5.5e-05 | 5.5e-07 | 1818181.8 | 1 |  | 0.02092123 | 2.053482 | 0.004869778 | 23.58426 | 174.6734 | 0.002289988 | 69.31485 | 17.18785 | 0.1163613 | 704.42 | 0 | 0.004869778 | 0.007159766 | 0.1235211 | 0.4858% | 0.2276% | 10.91% | 0.1145709 | 0.1577783 | 76.82599 | 0.9975691 | 0.9940035 | 0.9372771 | 77.09834 | 0.01297045
Tungsten | W | 5.6 | 5.6e-06 | 5.6e-08 | 17857142.9 | 1 |  | 0.02351684 | 1.936845 | 0.005163035 | 22.24469 | 164.7521 | 0.00242789 | 65.37781 | 16.21159 | 0.1233685 | 664.4094 | 0 | 0.005163035 | 0.007590925 | 0.1309595 | 0.515% | 0.2412% | 11.52% | 0.1145541 | 0.1577212 | 76.52965 | 0.9974229 | 0.9936436 | 0.9336617 | 76.80192 | 0.01302051
Zinc | Zn | 5.68 | 5.68e-06 | 5.68e-08 | 17605633.8 | 1 |  | 0.02643448 | 1.826834 | 0.005473952 | 20.98121 | 155.3943 | 0.002574097 | 61.6644 | 15.29078 | 0.1307978 | 626.6714 | 0 | 0.005473952 | 0.008048049 | 0.1388458 | 0.5459% | 0.2557% | 12.16% | 0.1145364 | 0.1576606 | 76.21705 | 0.997268 | 0.9932621 | 0.929848 | 76.48924 | 0.01307373
Zirconium | Zr | 4.1 | 4.1e-06 | 4.1e-08 | 24390243.9 | 1 |  | 0.0297141 | 1.723071 | 0.005803592 | 19.78949 | 146.568 | 0.002729109 | 58.1619 | 14.42227 | 0.1386744 | 591.0768 | 0 | 0.005803592 | 0.008532701 | 0.1472071 | 0.5787% | 0.271% | 12.84% | 0.1145175 | 0.1575965 | 75.88739 | 0.9971038 | 0.9928578 | 0.9258262 | 76.15951 | 0.01313034
[8 empty] | 0.03340061 | 1.625201 | 0.006153083 | 18.66546 | 138.243 | 0.002893455 | 54.85834 | 13.6031 | 0.1470253 | 557.5041 | 0 | 0.006153083 | 0.009046538 | 0.1560719 | 0.6134% | 0.2872% | 13.55% | 0.1144975 | 0.1575285 | 75.53987 | 0.9969298 | 0.9924293 | 0.9215865 | 75.8119 | 0.01319054
[8 empty] | 0.03754449 | 1.532891 | 0.006523621 | 17.60527 | 130.3909 | 0.003067699 | 51.74242 | 12.83045 | 0.1558792 | 525.8382 | 0 | 0.006523621 | 0.009591319 | 0.1654705 | 0.6502% | 0.3043% | 14.3% | 0.1144763 | 0.1574564 | 75.17364 | 0.9967453 | 0.9919753 | 0.9171184 | 75.44557 | 0.01325459
[8 empty] | 0.04220248 | 1.445824 | 0.006916472 | 16.6053 | 122.9848 | 0.003252435 | 48.80349 | 12.10169 | 0.1652662 | 495.9709 | 0 | 0.006916472 | 0.01016891 | 0.1754351 | 0.6893% | 0.3225% | 15.08% | 0.1144539 | 0.15738 | 74.78783 | 0.9965497 | 0.9914941 | 0.9124115 | 75.05966 | 0.01332274
[8 empty] | 0.04743838 | 1.363702 | 0.00733298 | 15.66213 | 115.9993 | 0.003448296 | 46.03148 | 11.41432 | 0.1752185 | 467.8001 | 0 | 0.00733298 | 0.01078128 | 0.1859997 | 0.7306% | 0.3417% | 15.9% | 0.1144301 | 0.1572991 | 74.38153 | 0.9963425 | 0.9909843 | 0.9074547 | 74.65326 | 0.01339526
[8 empty] | 0.05332387 | 1.286245 | 0.007774571 | 14.77254 | 109.4106 | 0.003655951 | 43.41692 | 10.766 | 0.1857701 | 441.2294 | 0 | 0.007774571 | 0.01143052 | 0.1972006 | 0.7744% | 0.3621% | 16.76% | 0.1144048 | 0.1572133 | 73.95385 | 0.9961228 | 0.990444 | 0.902237 | 74.22547 | 0.01347246
[8 empty] | 0.05993954 | 1.213187 | 0.008242754 | 13.93347 | 103.1962 | 0.003876112 | 40.95087 | 10.15449 | 0.1969571 | 416.1678 | 0 | 0.008242754 | 0.01211887 | 0.209076 | 0.8209% | 0.3837% | 17.66% | 0.1143781 | 0.1571225 | 73.50385 | 0.9958899 | 0.9898715 | 0.8967469 | 73.77535 | 0.01355466
[8 empty] | 0.067376 | 1.144279 | 0.008739131 | 13.14205 | 97.33472 | 0.004109531 | 38.62489 | 9.577726 | 0.2088178 | 392.5298 | 0 | 0.008739131 | 0.01284866 | 0.2216665 | 0.8701% | 0.4065% | 18.61% | 0.1143497 | 0.1570262 | 73.03056 | 0.9956431 | 0.9892648 | 0.8909728 | 73.30193 | 0.0136422
[8 empty] | 0.07573508 | 1.079284 | 0.009265399 | 12.39559 | 91.80617 | 0.004357006 | 36.43102 | 9.033718 | 0.2213928 | 370.2343 | 0 | 0.009265399 | 0.0136224 | 0.2350152 | 0.9223% | 0.4307% | 19.59% | 0.1143197 | 0.1569241 | 72.53302 | 0.9953816 | 0.9886221 | 0.8849029 | 72.80427 | 0.01373546
[8 empty] | 0.08513122 | 1.017982 | 0.009823359 | 11.69153 | 86.59164 | 0.004619384 | 34.36176 | 8.520608 | 0.234725 | 349.2053 | 0 | 0.009823359 | 0.01444274 | 0.2491678 | 0.9775% | 0.4564% | 20.62% | 0.1142879 | 0.1568161 | 72.01027 | 0.9951044 | 0.9879411 | 0.8785252 | 72.28137 | 0.01383482
[8 empty] | 0.09569311 | 0.960161 | 0.01041492 | 11.02746 | 81.67329 | 0.004897562 | 32.41004 | 8.036643 | 0.2488601 | 329.3706 | 0 | 0.01041492 | 0.01531248 | 0.2641726 | 1.036% | 0.4835% | 21.7% | 0.1142541 | 0.1567015 | 71.46129 | 0.9948106 | 0.9872197 | 0.8718278 | 71.73225 | 0.01394073
[8 empty] | 0.1075654 | 0.9056245 | 0.0110421 | 10.40111 | 77.0343 | 0.005192492 | 30.56917 | 7.580167 | 0.2638464 | 310.6626 | 0 | 0.0110421 | 0.0162346 | 0.280081 | 1.098% | 0.5122% | 22.82% | 0.1142184 | 0.1565802 | 70.88511 | 0.9944992 | 0.9864553 | 0.8647984 | 71.15591 | 0.01405365
[8 empty] | 0.1209106 | 0.8541856 | 0.01170706 | 9.810332 | 72.6588 | 0.005505183 | 28.83286 | 7.149619 | 0.2797352 | 293.0172 | 0 | 0.01170706 | 0.01721224 | 0.2969474 | 1.164% | 0.5426% | 23.99% | 0.1141805 | 0.1564517 | 70.28074 | 0.9941692 | 0.9856456 | 0.8574251 | 70.55138 | 0.01417407
[8 empty] | 0.1359115 | 0.8056684 | 0.01241205 | 9.253111 | 68.53183 | 0.005836704 | 27.19517 | 6.743525 | 0.2965808 | 276.374 | 0 | 0.01241205 | 0.01824876 | 0.3148295 | 1.234% | 0.5748% | 25.2% | 0.1141403 | 0.1563155 | 69.6472 | 0.9938196 | 0.9847879 | 0.8496958 | 69.91766 | 0.01430254
[8 empty] | 0.1527735 | 0.759907 | 0.01315951 | 8.727541 | 64.63927 | 0.006188189 | 25.6505 | 6.360497 | 0.3144408 | 260.6761 | 0 | 0.01315951 | 0.01934769 | 0.3337885 | 1.307% | 0.6088% | 26.46% | 0.1140977 | 0.1561713 | 68.98351 | 0.993449 | 0.9838793 | 0.8415989 | 69.25378 | 0.01443964
[8 empty] | 0.1717275 | 0.7167448 | 0.01395197 | 8.231822 | 60.9678 | 0.00656084 | 24.19357 | 5.999225 | 0.3333764 | 245.8699 | 0 | 0.01395197 | 0.02051281 | 0.3538892 | 1.386% | 0.6449% | 27.77% | 0.1140526 | 0.1560186 | 68.28874 | 0.9930563 | 0.982917 | 0.8331226 | 68.55881 | 0.01458602
[8 empty] | 0.193033 | 0.6760341 | 0.01479215 | 7.76426 | 57.50487 | 0.006955933 | 22.81939 | 5.658473 | 0.3534522 | 231.9046 | 0 | 0.01479215 | 0.02174809 | 0.3752003 | 1.468% | 0.683% | 29.13% | 0.1140049 | 0.1558568 | 67.56196 | 0.9926403 | 0.9818977 | 0.8242559 | 67.83182 | 0.01474234
[8 empty] | 0.2169818 | 0.6376358 | 0.01568293 | 7.323255 | 54.23863 | 0.007374817 | 21.52327 | 5.337076 | 0.3747371 | 218.7326 | 0 | 0.01568293 | 0.02305775 | 0.3977948 | 1.556% | 0.7233% | 30.54% | 0.1139542 | 0.1556854 | 66.80229 | 0.9921994 | 0.9808183 | 0.814988 | 67.07193 | 0.01490937
[8 empty] | 0.2439019 | 0.6014185 | 0.01662736 | 6.907299 | 51.15791 | 0.007818927 | 20.30076 | 5.033933 | 0.3973036 | 206.3087 | 0 | 0.01662736 | 0.02444628 | 0.4217499 | 1.649% | 0.766% | 32% | 0.1139006 | 0.155504 | 66.00891 | 0.9917322 | 0.9796751 | 0.8053087 | 66.27831 | 0.01508789
[8 empty] | 0.2741618 | 0.5672584 | 0.01762865 | 6.514969 | 48.25218 | 0.008289782 | 19.14769 | 4.748009 | 0.4212292 | 194.5905 | 0 | 0.01762865 | 0.02591843 | 0.4471476 | 1.747% | 0.8111% | 33.5% | 0.1138437 | 0.1553118 | 65.18103 | 0.9912372 | 0.9784646 | 0.7952086 | 65.45019 | 0.0152788
[8 empty] | 0.308176 | 0.5350385 | 0.01869025 | 6.144923 | 45.51148 | 0.00878899 | 18.06011 | 4.478325 | 0.4465955 | 183.5379 | 0 | 0.01869025 | 0.02747924 | 0.4740747 | 1.852% | 0.8588% | 35.04% | 0.1137835 | 0.1551084 | 64.31796 | 0.9907128 | 0.9771828 | 0.7846791 | 64.58685 | 0.01548303
[8 empty] | 0.3464102 | 0.5046486 | 0.01981577 | 5.795895 | 42.92646 | 0.009318262 | 17.03431 | 4.223959 | 0.4734894 | 173.1131 | 0 | 0.01981577 | 0.02913403 | 0.5026234 | 1.962% | 0.9093% | 36.63% | 0.1137197 | 0.154893 | 63.41907 | 0.9901572 | 0.9758257 | 0.7737126 | 63.68768 | 0.01570162
[8 empty] | 0.3893879 | 0.4759849 | 0.02100907 | 5.466692 | 40.48827 | 0.009879405 | 16.06677 | 3.984041 | 0.5020028 | 163.2804 | 0 | 0.02100907 | 0.03088847 | 0.5328913 | 2.079% | 0.9626% | 38.27% | 0.1136521 | 0.1546649 | 62.48383 | 0.9895686 | 0.974389 | 0.7623027 | 62.75214 | 0.01593571
[8 empty] | 0.4376977 | 0.4489493 | 0.02227423 | 5.156188 | 38.18856 | 0.01047434 | 15.15419 | 3.75775 | 0.5322333 | 154.0062 | 0 | 0.02227423 | 0.03274857 | 0.5649819 | 2.203% | 1.019% | 39.94% | 0.1135805 | 0.1544235 | 61.51182 | 0.9889451 | 0.972868 | 0.7504442 | 61.77982 | 0.01618651
[8 empty] | 0.4920011 | 0.4234493 | 0.02361558 | 4.86332 | 36.01947 | 0.0111051 | 14.29344 | 3.544313 | 0.5642843 | 145.2587 | 0 | 0.02361558 | 0.03472068 | 0.599005 | 2.334% | 1.079% | 41.65% | 0.1135046 | 0.154168 | 60.50275 | 0.9882846 | 0.9712581 | 0.7381336 | 60.77042 | 0.01645537
[8 empty] | 0.5530417 | 0.3993976 | 0.02503771 | 4.587086 | 33.97359 | 0.01177385 | 13.48158 | 3.342998 | 0.5982654 | 137.0081 | 0 | 0.02503771 | 0.03681156 | 0.635077 | 2.473% | 1.142% | 43.4% | 0.1134243 | 0.1538975 | 59.45646 | 0.987585 | 0.9695542 | 0.7253688 | 59.72378 | 0.01674375
[8 empty] | 0.6216554 | 0.3767121 | 0.02654547 | 4.326543 | 32.04391 | 0.01248287 | 12.71584 | 3.153118 | 0.6342928 | 129.2261 | 0 | 0.02654547 | 0.03902834 | 0.6733212 | 2.62% | 1.208% | 45.17% | 0.1133391 | 0.1536113 | 58.37294 | 0.9868439 | 0.967751 | 0.7121498 | 58.63989 | 0.01705324
[8 empty] | 0.6987817 | 0.3553151 | 0.02814403 | 4.080798 | 30.22384 | 0.01323459 | 11.99359 | 2.974023 | 0.6724898 | 121.8862 | 0 | 0.02814403 | 0.04137862 | 0.7138684 | 2.775% | 1.278% | 46.97% | 0.113249 | 0.1533084 | 57.25235 | 0.9860591 | 0.965843 | 0.6984787 | 57.51891 | 0.01738559
[8 empty] | 0.7854767 | 0.3351334 | 0.02983886 | 3.849011 | 28.50715 | 0.01403157 | 11.31236 | 2.8051 | 0.712987 | 114.9631 | 0 | 0.02983886 | 0.04387043 | 0.7568574 | 2.94% | 1.352% | 48.79% | 0.1131535 | 0.152988 | 56.09505 | 0.9852279 | 0.9638241 | 0.6843597 | 56.3612 | 0.0177427
[8 empty] | 0.8829277 | 0.3160981 | 0.03163575 | 3.63039 | 26.88796 | 0.01487655 | 10.66983 | 2.645772 | 0.7559229 | 108.4333 | 0 | 0.03163575 | 0.0465123 | 0.8024352 | 3.114% | 1.431% | 50.63% | 0.1130524 | 0.152649 | 54.90159 | 0.9843476 | 0.9616884 | 0.6697994 | 55.16729 | 0.01812668
[8 empty] | 0.992469 | 0.2981439 | 0.03354085 | 3.424186 | 25.36074 | 0.01577241 | 10.06379 | 2.495494 | 0.8014444 | 102.2744 | 0 | 0.03354085 | 0.04931326 | 0.8507577 | 3.298% | 1.513% | 52.48% | 0.1129454 | 0.1522904 | 53.67273 | 0.9834155 | 0.9594293 | 0.6548073 | 53.93797 | 0.01853982
[8 empty] | 1.115601 | 0.2812095 | 0.03556067 | 3.229695 | 23.92027 | 0.01672222 | 9.49217 | 2.353752 | 0.8497073 | 96.46524 | 0 | 0.03556067 | 0.05228289 | 0.9019901 | 3.494% | 1.6% | 54.33% | 0.112832 | 0.1519111 | 52.40947 | 0.9824286 | 0.95704 | 0.6393955 | 52.67421 | 0.01898462
[8 empty] | 1.254009 | 0.265237 | 0.03770213 | 3.04625 | 22.56161 | 0.01772923 | 8.953021 | 2.22006 | 0.9008764 | 90.98608 | 0 | 0.03770213 | 0.05543136 | 0.9563078 | 3.7% | 1.692% | 56.18% | 0.112712 | 0.1515101 | 51.11304 | 0.9813836 | 0.9545134 | 0.6235791 | 51.37727 | 0.01946386
[8 empty] | 1.409589 | 0.2501717 | 0.03997254 | 2.873225 | 21.28013 | 0.01879688 | 8.444495 | 2.093962 | 0.955127 | 85.81813 | 0 | 0.03997254 | 0.05876942 | 1.013896 | 3.918% | 1.789% | 58.01% | 0.112585 | 0.151086 | 49.78495 | 0.9802774 | 0.951842 | 0.6073764 | 50.04862 | 0.01998057
[8 empty] | 1.584471 | 0.2359621 | 0.04237968 | 2.710028 | 20.07143 | 0.01992882 | 7.964853 | 1.975027 | 1.012645 | 80.94371 | 0 | 0.04237968 | 0.06230851 | 1.074953 | 4.149% | 1.891% | 59.83% | 0.1124505 | 0.1506378 | 48.42694 | 0.9791064 | 0.949018 | 0.5908087 | 48.69003 | 0.02053809
[8 empty] | 1.78105 | 0.2225596 | 0.04493178 | 2.5561 | 18.93139 | 0.02112893 | 7.512455 | 1.862846 | 1.073626 | 76.34616 | 0 | 0.04493178 | 0.06606071 | 1.139687 | 4.394% | 1.999% | 61.62% | 0.1123081 | 0.150164 | 47.04105 | 0.9778668 | 0.9460332 | 0.5739008 | 47.30352 | 0.02114007
[8 empty] | 2.002017 | 0.2099184 | 0.04763756 | 2.410915 | 17.8561 | 0.02240131 | 7.085752 | 1.757038 | 1.138279 | 72.00975 | 0 | 0.04763756 | 0.07003887 | 1.208318 | 4.652% | 2.112% | 63.37% | 0.1121575 | 0.1496633 | 45.62958 | 0.976555 | 0.942879 | 0.5566809 | 45.8914 | 0.02179057
[8 empty] | 2.250399 | 0.1979952 | 0.05050628 | 2.273977 | 16.84188 | 0.02375032 | 6.683286 | 1.657239 | 1.206826 | 67.91964 | 0 | 0.05050628 | 0.0742566 | 1.281083 | 4.925% | 2.231% | 65.07% | 0.111998 | 0.1491344 | 44.19511 | 0.9751667 | 0.9395465 | 0.5391804 | 44.45624 | 0.02249403
[8 empty] | 2.529598 | 0.1867492 | 0.05354776 | 2.144816 | 15.88527 | 0.02518056 | 6.30368 | 1.563109 | 1.279501 | 64.06185 | 0 | 0.05354776 | 0.07872832 | 1.358229 | 5.214% | 2.357% | 66.72% | 0.1118293 | 0.1485756 | 42.74049 | 0.9736977 | 0.9360264 | 0.521434 | 43.0009 | 0.02325533
[8 empty] | 2.843435 | 0.1761419 | 0.0567724 | 2.022992 | 14.983 | 0.02669692 | 5.945635 | 1.474326 | 1.356552 | 60.42318 | 0 | 0.0567724 | 0.08346932 | 1.440022 | 5.519% | 2.489% | 68.3% | 0.1116508 | 0.1479855 | 41.26883 | 0.9721434 | 0.9323088 | 0.5034798 | 41.52847 | 0.02407987
[8 empty] | 3.196208 | 0.1661372 | 0.06019122 | 1.908088 | 14.13198 | 0.02830461 | 5.607927 | 1.390585 | 1.438244 | 56.99119 | 0 | 0.06019122 | 0.08849582 | 1.52674 | 5.842% | 2.628% | 69.81% | 0.111462 | 0.1473625 | 39.7835 | 0.9704992 | 0.9283837 | 0.4853587 | 40.04233 | 0.02497357
[8 empty] | 3.592749 | 0.1567007 | 0.06381592 | 1.79971 | 13.32929 | 0.0300091 | 5.2894 | 1.311601 | 1.524854 | 53.75412 | 0 | 0.06381592 | 0.09382502 | 1.618679 | 6.182% | 2.774% | 71.23% | 0.1112622 | 0.1467048 | 38.28809 | 0.9687601 | 0.9242405 | 0.4671147 | 38.54605 | 0.02594299
[8 empty] | 4.038487 | 0.1478002 | 0.0676589 | 1.697487 | 12.57219 | 0.03181625 | 4.988966 | 1.237103 | 1.616681 | 50.70092 | 0 | 0.0676589 | 0.09947515 | 1.716156 | 6.542% | 2.927% | 72.56% | 0.111051 | 0.1460108 | 36.78639 | 0.9669208 | 0.9198682 | 0.448794 | 37.04345 | 0.02699532
[8 empty] | 4.539526 | 0.1394053 | 0.07173331 | 1.601071 | 11.8581 | 0.03373221 | 4.705596 | 1.166836 | 1.714037 | 47.82114 | 0 | 0.07173331 | 0.1054655 | 1.819503 | 6.922% | 3.087% | 73.78% | 0.1108276 | 0.1452787 | 35.2824 | 0.9649758 | 0.9152555 | 0.4304453 | 35.53851 | 0.02813849
[8 empty] | 5.102727 | 0.1314871 | 0.07605307 | 1.510131 | 11.18457 | 0.03576356 | 4.438321 | 1.10056 | 1.817256 | 45.10494 | 0 | 0.07605307 | 0.1118166 | 1.929073 | 7.323% | 3.256% | 74.89% | 0.1105914 | 0.1445064 | 33.78023 | 0.9629194 | 0.9103906 | 0.4121188 | 34.03533 | 0.02938124
[8 empty] | 5.735802 | 0.1240187 | 0.08063297 | 1.424357 | 10.54929 | 0.03791723 | 4.186227 | 1.038049 | 1.926691 | 42.543 | 0 | 0.08063297 | 0.1185502 | 2.045241 | 7.747% | 3.433% | 75.89% | 0.1103418 | 0.1436923 | 32.28411 | 0.9607456 | 0.9052613 | 0.3938661 | 32.53814 | 0.03073316
[8 empty] | 6.44742 | 0.1169746 | 0.08548867 | 1.343454 | 9.9501 | 0.0402006 | 3.948452 | 0.9790888 | 2.042716 | 40.12659 | 0 | 0.08548867 | 0.1256893 | 2.168405 | 8.194% | 3.617% | 76.75% | 0.1100779 | 0.1428341 | 30.79832 | 0.9584481 | 0.899855 | 0.3757395 | 31.05123 | 0.03220484
[8 empty] | 7.247325 | 0.1103305 | 0.09063678 | 1.267147 | 9.384941 | 0.04262147 | 3.724183 | 0.9234772 | 2.165728 | 37.84743 | 0 | 0.09063678 | 0.1332583 | 2.298986 | 8.665% | 3.811% | 77.49% | 0.109799 | 0.14193 | 29.32715 | 0.9560203 | 0.8941589 | 0.3577913 | 29.57888 | 0.0338079
[8 empty] | 8.146472 | 0.1040638 | 0.09609491 | 1.195174 | 8.851882 | 0.04518813 | 3.512652 | 0.8710243 | 2.296147 | 35.69772 | 0 | 0.09609491 | 0.141283 | 2.43743 | 9.162% | 4.013% | 78.09% | 0.1095045 | 0.1409777 | 27.87486 | 0.9534553 | 0.8881595 | 0.3400733 | 28.12534 | 0.03555512
[8 empty] | 9.157172 | 0.09815303 | 0.1018817 | 1.127289 | 8.349101 | 0.04790935 | 3.313135 | 0.8215507 | 2.434421 | 33.67011 | 0 | 0.1018817 | 0.1497911 | 2.584212 | 9.686% | 4.225% | 78.54% | 0.1091933 | 0.1399751 | 26.44559 | 0.9507459 | 0.8818434 | 0.3226362 | 26.69476 | 0.03746054
[8 empty] | 10.29327 | 0.092578 | 0.108017 | 1.063259 | 7.874878 | 0.05079444 | 3.124951 | 0.7748871 | 2.581021 | 31.75767 | 0 | 0.108017 | 0.1588115 | 2.739832 | 10.24% | 4.446% | 78.86% | 0.1088647 | 0.1389201 | 25.04334 | 0.9478847 | 0.8751966 | 0.3055287 | 25.29112 | 0.03953957
[8 empty] | 11.57031 | 0.08731963 | 0.1145218 | 1.002867 | 7.42759 | 0.05385327 | 2.947456 | 0.7308741 | 2.73645 | 29.95385 | 0 | 0.1145218 | 0.1683751 | 2.904825 | 10.82% | 4.676% | 79.03% | 0.1085177 | 0.1378103 | 23.67189 | 0.9448638 | 0.8682049 | 0.288797 | 23.91821 | 0.04180914
[8 empty] | 13.00579 | 0.08235993 | 0.1214183 | 0.9459048 | 7.005707 | 0.0570963 | 2.780043 | 0.6893609 | 2.901238 | 28.2525 | 0 | 0.1214183 | 0.1785146 | 3.079753 | 11.43% | 4.915% | 79.05% | 0.1081515 | 0.1366435 | 22.33476 | 0.9416751 | 0.8608538 | 0.2724841 | 22.57956 | 0.04428785
[8 empty] | 14.61937 | 0.07768194 | 0.12873 | 0.8921781 | 6.607788 | 0.06053463 | 2.622138 | 0.6502056 | 3.07595 | 26.64777 | 0 | 0.12873 | 0.1892647 | 3.265215 | 12.08% | 5.164% | 78.94% | 0.107765 | 0.1354173 | 21.03518 | 0.9383102 | 0.8531289 | 0.2566292 | 21.27837 | 0.04699609
[8 empty] | 16.43314 | 0.07326966 | 0.1364821 | 0.8415029 | 6.23247 | 0.06418001 | 2.473202 | 0.6132744 | 3.261183 | 25.1342 | 0 | 0.1364821 | 0.2006622 | 3.461845 | 12.76% | 5.423% | 78.68% | 0.1073573 | 0.1341294 | 19.77601 | 0.9347604 | 0.8450153 | 0.2412674 | 20.0175 | 0.04995629
[8 empty] | 18.47193 | 0.06910799 | 0.1447011 | 0.7937061 | 5.87847 | 0.06804492 | 2.332726 | 0.5784408 | 3.457571 | 23.70659 | 0 | 0.1447011 | 0.212746 | 3.670317 | 13.47% | 5.692% | 78.29% | 0.1069274 | 0.1327775 | 18.55972 | 0.9310165 | 0.8364985 | 0.2264286 | 18.79943 | 0.0531931
[8 empty] | 20.76367 | 0.0651827 | 0.1534149 | 0.7486241 | 5.544576 | 0.07214257 | 2.200229 | 0.5455857 | 3.665785 | 22.36007 | 0 | 0.1534149 | 0.2255575 | 3.891342 | 14.22% | 5.97% | 77.77% | 0.106474 | 0.1313593 | 17.38838 | 0.9270693 | 0.8275636 | 0.2121383 | 17.62622 | 0.05673368
[8 empty] | 23.33973 | 0.06148037 | 0.1626535 | 0.7061028 | 5.229648 | 0.07648698 | 2.075257 | 0.5145968 | 3.886538 | 21.09003 | 0 | 0.1626535 | 0.2391405 | 4.125678 | 15.01% | 6.258% | 77.12% | 0.1059962 | 0.1298724 | 16.26362 | 0.922909 | 0.8181961 | 0.1984161 | 16.49948 | 0.06060795
[8 empty] | 26.2354 | 0.05798832 | 0.1724485 | 0.6659966 | 4.932608 | 0.08109301 | 1.957384 | 0.4853681 | 4.120584 | 19.89213 | 0 | 0.1724485 | 0.2535415 | 4.374126 | 15.84% | 6.555% | 76.34% | 0.1054928 | 0.1283145 | 15.18662 | 0.9185256 | 0.8083816 | 0.1852767 | 15.42042 | 0.06484906
[8 empty] | 29.49032 | 0.05469463 | 0.1828333 | 0.6281684 | 4.652439 | 0.08597642 | 1.846206 | 0.4577995 | 4.368725 | 18.76227 | 0 | 0.1828333 | 0.2688097 | 4.637535 | 16.71% | 6.862% | 75.46% | 0.1049626 | 0.1266835 | 14.15815 | 0.9139091 | 0.7981062 | 0.1727294 | 14.38979 | 0.06949371
[8 empty] | 33.14907 | 0.05158801 | 0.1938435 | 0.5924889 | 4.388183 | 0.0911539 | 1.741343 | 0.4317968 | 4.631809 | 17.69659 | 0 | 0.1938435 | 0.2849974 | 4.916806 | 17.62% | 7.177% | 74.47% | 0.1044044 | 0.1249772 | 13.17854 | 0.9090487 | 0.7873564 | 0.1607782 | 13.40792 | 0.07458278
[8 empty] | 37.26174 | 0.04865784 | 0.2055167 | 0.5588359 | 4.138937 | 0.09664317 | 1.642435 | 0.407271 | 4.910735 | 16.69143 | 0 | 0.2055167 | 0.3021599 | 5.212895 | 18.58% | 7.501% | 73.38% | 0.1038169 | 0.1231935 | 12.24774 | 0.9039338 | 0.7761192 | 0.1494224 | 12.47475 | 0.08016192
[8 empty] | 41.88465 | 0.04589411 | 0.2178929 | 0.5270944 | 3.903848 | 0.102463 | 1.549146 | 0.3841383 | 5.206459 | 15.74337 | 0 | 0.2178929 | 0.3203559 | 5.526814 | 19.58% | 7.832% | 72.19% | 0.103199 | 0.1213306 | 11.36533 | 0.8985535 | 0.7643825 | 0.138657 | 11.58986 | 0.08628233
[8 empty] | 47.08112 | 0.04328735 | 0.2310144 | 0.4971558 | 3.682112 | 0.1086333 | 1.461156 | 0.3623195 | 5.51999 | 14.84916 | 0 | 0.2310144 | 0.3396477 | 5.859638 | 20.63% | 8.171% | 70.92% | 0.1025493 | 0.1193865 | 10.53056 | 0.8928966 | 0.7521351 | 0.1284728 | 10.7525 | 0.09300165
[8 empty] | 52.92228 | 0.04082866 | 0.244926 | 0.4689176 | 3.472971 | 0.1151752 | 1.378163 | 0.34174 | 5.852403 | 14.00574 | 0 | 0.244926 | 0.3601012 | 6.212504 | 21.72% | 8.516% | 69.56% | 0.1018665 | 0.1173598 | 9.742412 | 0.8869517 | 0.739367 | 0.1188574 | 9.961638 | 0.1003851
[8 empty] | 59.48814 | 0.03850962 | 0.2596754 | 0.4422834 | 3.275708 | 0.122111 | 1.299884 | 0.3223294 | 6.204834 | 13.21022 | 0 | 0.2596754 | 0.3817864 | 6.58662 | 22.87% | 8.866% | 68.13% | 0.1011494 | 0.1152491 | 8.999623 | 0.8807076 | 0.7260694 | 0.1097954 | 9.216021 | 0.1085067
[8 empty] | 66.86859 | 0.0363223 | 0.275313 | 0.417162 | 3.08965 | 0.1294645 | 1.226052 | 0.3040213 | 6.578487 | 12.45989 | 0 | 0.275313 | 0.4047775 | 6.983265 | 24.07% | 9.221% | 66.62% | 0.1003965 | 0.1130532 | 8.300752 | 0.8741526 | 0.7122353 | 0.1012692 | 8.514202 | 0.1174508
[8 empty] | 75.16471 | 0.03425921 | 0.2918923 | 0.3934675 | 2.91416 | 0.1372608 | 1.156413 | 0.2867531 | 6.974642 | 11.75217 | 0 | 0.2918923 | 0.4291531 | 7.403796 | 25.32% | 9.579% | 65.05% | 0.09960669 | 0.1107713 | 7.644217 | 0.8672755 | 0.6978593 | 0.09325945 | 7.854595 | 0.127314
[8 empty] | 84.4901 | 0.03231331 | 0.30947 | 0.3711188 | 2.748638 | 0.1455266 | 1.090729 | 0.2704657 | 7.394654 | 11.08466 | 0 | 0.30947 | 0.4549966 | 7.849651 | 26.62% | 9.939% | 63.41% | 0.09877853 | 0.1084029 | 7.028341 | 0.8600647 | 0.6829381 | 0.08574576 | 7.235523 | 0.138207
[8 empty] | 94.97245 | 0.03047794 | 0.3281062 | 0.3500395 | 2.592517 | 0.1542902 | 1.028777 | 0.2551034 | 7.839958 | 10.45506 | 0 | 0.3281062 | 0.4823964 | 8.322355 | 27.97% | 10.3% | 61.71% | 0.09791076 | 0.1059478 | 6.45139 | 0.852509 | 0.6674708 | 0.07870696 | 6.655249 | 0.1502573
[8 empty] | 106.7553 | 0.02874681 | 0.3478647 | 0.3301575 | 2.445264 | 0.1635815 | 0.9703427 | 0.2406137 | 8.312079 | 9.861217 | 0 | 0.3478647 | 0.5114462 | 8.823525 | 29.38% | 10.66% | 59.95% | 0.0970021 | 0.1034062 | 5.911607 | 0.8445973 | 0.6514591 | 0.07212161 | 6.112016 | 0.1636121
[8 empty] | 120 | 0.02711401 | 0.368813 | 0.3114047 | 2.306374 | 0.1734324 | 0.9152279 | 0.226947 | 8.812631 | 9.301106 | 0 | 0.368813 | 0.5422454 | 9.354876 | 30.84% | 11.01% | 58.14% | 0.09605133 | 0.1007789 | 5.407242 | 0.8363189 | 0.6349073 | 0.06596835 | 5.604072 | 0.1784417

## One layer
Microwaves101 single-layer RF sheet resistance calculator
This page calulates sheet resistance versus skin depths
Layer | Material | r | s | mR
|  | u-ohm-cm | mhos/meter
1 | Silver | 1.59 | 62893081.8 | 1
Plot axis
Fstart | 1 | GHz
Fstop | 120 | GHz
Single point solution
Frequency | 20 | GHz |  |  |  |  | If you want to mess with these calculations ask us for an unlocked spreadsheet!
Skin depth | 0.4487492 | microns
[5 empty] | Conductivity | permeability
[5 empty] | s | mR | [7 empty] | Surface conductivity versus number skin depths | [5 empty] | Surface resistivity versus number of skin depths
[5 empty] | u-ohm-cm |  |  | Layer 1 | [5 empty] | Siemen-squares | [5 empty] | Ohms/square
You can edit the three user-defined materials (yellow cells). |  |  |  |  | 100000000 | 1 | Freq (GHz) | 1 skin depth (um) | 2 skin depth (um) | 3 skin depth (um) | 4 skin depth (um) | 5 skin depth (um) | maximum conductivity (Siemen-sq) | 1 | 2 | 3 | 4 | 5 |  | 1 | 2 | 3 | 4 | 5
|  | Resistivity | Resistivity | Resistivity | 100000000 | 1 | 0 | infinite |  |  |  |  | infinite
|  | r | r | r | 100000000 | 1 | 1 | 2.006867 | 4.013735 | 6.020602 | 8.02747 | 10.03434 | 126.2181 | 79.78504 | 109.1363 | 119.9341 | 123.9063 | 125.3676 | ` | 0.01253368 | 0.009162852 | 0.008337916 | 0.008070614 | 0.007976541
Material | Formula | m-ohm-cm | ohm-cm | ohm-m | 37735849.1 | 1 | 1.049039 | 1.959399 | 3.918797 | 5.878196 | 7.837594 | 9.796993 | 123.2326 | 77.89787 | 106.5549 | 117.0972 | 120.9755 | 122.4023 |  | 0.01283732 | 0.009384834 | 0.008539912 | 0.008266134 | 0.008169782
aaUser defined 1 |  | 1 | 1e-06 | 1e-08 | 33333.33 | 1 | 1.100484 | 1.913052 | 3.826105 | 5.739157 | 7.65221 | 9.565262 | 120.3178 | 76.05533 | 104.0345 | 114.3275 | 118.1141 | 119.5071 |  | 0.01314832 | 0.009612194 | 0.008746802 | 0.008466392 | 0.008367706
aaUser defined 2 |  | 1 | 1e-06 | 1e-08 | 5555555.6 | 1 | 1.154451 | 1.867803 | 3.735605 | 5.603408 | 7.47121 | 9.339013 | 117.4719 | 74.25638 | 101.5738 | 111.6233 | 115.3203 | 116.6803 |  | 0.01346686 | 0.009845061 | 0.008958705 | 0.008671501 | 0.008570424
aaUser defined 3 |  | 1 | 1e-06 | 1e-08 | 59772863.1 | 1 | 1.211064 | 1.823623 | 3.647246 | 5.470869 | 7.294492 | 9.118115 | 114.6933 | 72.49998 | 99.17123 | 108.983 | 112.5926 | 113.9205 |  | 0.01379311 | 0.01008357 | 0.00917574 | 0.008881579 | 0.008778053
Aluminum | Al | 2.65 | 2.65e-06 | 2.65e-08 | 40983606.6 | 1 | 1.270454 | 1.780488 | 3.560977 | 5.341465 | 7.121954 | 8.902442 | 111.9804 | 70.78512 | 96.82551 | 106.4052 | 109.9294 | 111.2259 |  | 0.01412726 | 0.01032786 | 0.009398034 | 0.009096746 | 0.008990713
Carbon | C | 3000 | 0.003 | 3e-05 | 6443299.0 | 1 | 1.332757 | 1.738374 | 3.476748 | 5.215122 | 6.953497 | 8.691871 | 109.3317 | 69.11082 | 94.53527 | 103.8884 | 107.3292 | 108.595 |  | 0.01446951 | 0.01057806 | 0.009625714 | 0.009317127 | 0.009208524
Chromium | Cr | 18 | 1.8e-05 | 1.8e-07 | 18867924.5 | 1 | 1.398114 | 1.697256 | 3.394512 | 5.091768 | 6.789024 | 8.48628 | 106.7457 | 67.47613 | 92.29921 | 101.4311 | 104.7905 | 106.0264 |  | 0.01482006 | 0.01083433 | 0.009858909 | 0.009542846 | 0.009431612
Copper | Cu | 1.673 | 1.673e-06 | 1.673e-08 | 10351966.9 | 4000 | 1.466677 | 1.65711 | 3.314221 | 4.971331 | 6.628442 | 8.285552 | 104.2208 | 65.8801 | 90.11603 | 99.03193 | 102.3119 | 103.5185 |  | 0.01517909 | 0.0110968 | 0.01009775 | 0.009774033 | 0.009660105
Gold | Au | 2.44 | 2.44e-06 | 2.44e-08 | 4842615.0 | 1 | 1.538602 | 1.617914 | 3.235829 | 4.853743 | 6.471658 | 8.089572 | 101.7556 | 64.32182 | 87.9845 | 96.68951 | 99.8919 | 101.07 |  | 0.01554682 | 0.01136564 | 0.01034238 | 0.01001082 | 0.009894133
Indium | In | 15.52 | 1.552e-05 | 1.552e-07 | 23809523.8 | 1 | 1.614054 | 1.579645 | 3.159291 | 4.738936 | 6.318582 | 7.898227 | 99.34877 | 62.8004 | 85.90338 | 94.40249 | 97.52914 | 98.67937 |  | 0.01592346 | 0.01164099 | 0.01059294 | 0.01025335 | 0.01013383
Iridium | Ir | 5.3 | 5.3e-06 | 5.3e-08 | 11485012.1 | 250 | 1.693207 | 1.542282 | 3.084564 | 4.626845 | 6.169127 | 7.711409 | 96.99885 | 61.31497 | 83.87149 | 92.16956 | 95.22226 | 96.34528 |  | 0.01630923 | 0.011923 | 0.01084957 | 0.01050175 | 0.01037934
Iron | Fe | 9.66 | 9.66e-06 | 9.66e-08 | 909090.9 | ? | 1.77624 | 1.505802 | 3.011604 | 4.517405 | 6.023207 | 7.529009 | 94.70452 | 59.86467 | 81.88765 | 89.98946 | 92.96994 | 94.0664 |  | 0.01670434 | 0.01221185 | 0.01111241 | 0.01075616 | 0.01063079
Lead | Pb | 20.65 | 2.065e-05 | 2.065e-07 | 9416195.9 | 1 | 1.863346 | 1.470185 | 2.940369 | 4.410554 | 5.880739 | 7.350924 | 92.46445 | 58.44868 | 79.95075 | 87.86092 | 90.7709 | 91.84143 |  | 0.01710903 | 0.0125077 | 0.01138163 | 0.01101675 | 0.01088833
Magnesium | Mg | 4.2 | 4.2e-06 | 4.2e-08 | 9416195.9 | 1 | 1.954724 | 1.43541 | 2.87082 | 4.30623 | 5.741641 | 7.177051 | 90.27737 | 57.06618 | 78.05965 | 85.78272 | 88.62388 | 89.66908 |  | 0.01752351 | 0.01281072 | 0.01165736 | 0.01128364 | 0.01115212
Nickel | Ni | 8.707 | 8.707e-06 | 8.707e-08 | 22172949.0 | 1 | 2.050582 | 1.401458 | 2.802916 | 4.204374 | 5.605832 | 7.00729 | 88.14202 | 55.71638 | 76.21329 | 83.75368 | 86.52764 | 87.54812 |  | 0.01794804 | 0.01312107 | 0.01193977 | 0.011557 | 0.01142229
Nichrome | Ni80/Cr20 | 110 | 0.00011 | 1.1e-06 | 0.05 | 1 | 2.151142 | 1.368309 | 2.736618 | 4.104927 | 5.473236 | 6.841545 | 86.05717 | 54.39851 | 74.4106 | 81.77264 | 84.48098 | 85.47732 |  | 0.01838286 | 0.01343895 | 0.01222903 | 0.01183698 | 0.01169901
Palladium | Pd | 10.62 | 1.062e-05 | 1.062e-07 | 50 | 1 | 2.256632 | 1.335944 | 2.671888 | 4.007832 | 5.343776 | 6.679721 | 84.02164 | 53.11181 | 72.65055 | 79.83845 | 82.48273 | 83.45551 |  | 0.01882821 | 0.01376452 | 0.01252529 | 0.01212375 | 0.01198243
Platinum | Pt | 10.62 | 1.062e-05 | 1.062e-07 | 62893081.8 | 1 | 2.367296 | 1.304345 | 2.608689 | 3.913034 | 5.217379 | 6.521724 | 82.03426 | 51.85554 | 70.93213 | 77.95001 | 80.53175 | 81.48152 |  | 0.01928434 | 0.01409798 | 0.01282873 | 0.01241746 | 0.01227272
Rhodium | Rh | 4.51 | 4.51e-06 | 4.51e-08 | 6443299.0 | 1 | 2.483387 | 1.273493 | 2.546985 | 3.820478 | 5.093971 | 6.367464 | 80.09388 | 50.62899 | 69.25435 | 76.10624 | 78.62691 | 79.55422 |  | 0.01975153 | 0.01443953 | 0.01313953 | 0.01271829 | 0.01257004
Silicon (HRS) | Si | 2000000000 | 2000 | 20 | 396825.4 | 1 | 2.605171 | 1.243371 | 2.486741 | 3.730112 | 4.973482 | 6.216853 | 78.1994 | 49.43145 | 67.61627 | 74.30609 | 76.76713 | 77.6725 |  | 0.02023004 | 0.01478934 | 0.01345785 | 0.01302641 | 0.01287457
Silicon (LRS) | Si | 2000000 | 2 | 0.02 | 8658008.7 | 1 | 2.732927 | 1.213961 | 2.427922 | 3.641882 | 4.855843 | 6.069804 | 76.34974 | 48.26224 | 66.01692 | 72.54851 | 74.95134 | 75.8353 |  | 0.02072013 | 0.01514763 | 0.01378388 | 0.01334199 | 0.01318647
Silver | Ag | 1.59 | 1.59e-06 | 1.59e-08 | 1818181.8 | 1 | 2.866948 | 1.185247 | 2.370493 | 3.55574 | 4.740987 | 5.926234 | 74.54382 | 47.12068 | 64.45541 | 70.8325 | 73.1785 | 74.04155 |  | 0.0212221 | 0.0155146 | 0.01411781 | 0.01366522 | 0.01350593
Tantalum | Ta | 15.52 | 1.552e-05 | 1.552e-07 | 17857142.9 | 1 | 3.007542 | 1.157212 | 2.314424 | 3.471635 | 4.628847 | 5.786059 | 72.78062 | 46.00612 | 62.93083 | 69.15708 | 71.44759 | 72.29022 |  | 0.02173624 | 0.01589046 | 0.01445984 | 0.01399627 | 0.01383313
Tantalum nitride | TaN | 252 | 0.000252 | 2.52e-06 | 17605633.8 | 1 | 3.15503 | 1.12984 | 2.25968 | 3.38952 | 4.51936 | 5.6492 | 71.05912 | 44.91793 | 61.44231 | 67.52129 | 69.75763 | 70.58033 |  | 0.02226282 | 0.01627543 | 0.01481014 | 0.01433535 | 0.01416825
Tin (white) | Sn | 11.55 | 1.155e-05 | 1.155e-07 | 24390243.9 | 1 | 3.309751 | 1.103116 | 2.206231 | 3.309347 | 4.412463 | 5.515578 | 69.37834 | 43.85548 | 59.989 | 65.9242 | 68.10763 | 68.91087 |  | 0.02280217 | 0.01666972 | 0.01516894 | 0.01468264 | 0.0145115
Titanium | Ti | 55 | 5.5e-05 | 5.5e-07 |  |  | 3.472059 | 1.077023 | 2.154047 | 3.23107 | 4.308094 | 5.385117 | 67.73732 | 42.81815 | 58.57007 | 64.36488 | 66.49667 | 67.28091 |  | 0.02335458 | 0.01707357 | 0.01553642 | 0.01503835 | 0.01486306
Tungsten | W | 5.6 | 5.6e-06 | 5.6e-08 |  |  | 3.642327 | 1.051548 | 2.103097 | 3.154645 | 4.206193 | 5.257741 | 66.13511 | 41.80536 | 57.1847 | 62.84244 | 64.92381 | 65.6895 |  | 0.02392037 | 0.0174872 | 0.01591281 | 0.01540267 | 0.01522313
Zinc | Zn | 5.68 | 5.68e-06 | 5.68e-08 |  |  | 3.820945 | 1.026676 | 2.053352 | 3.080027 | 4.106703 | 5.133379 | 64.5708 | 40.81653 | 55.8321 | 61.35601 | 63.38815 | 64.13573 |  | 0.02449988 | 0.01791084 | 0.01629832 | 0.01577582 | 0.01559193
Zirconium | Zr | 4.1 | 4.1e-06 | 4.1e-08 |  |  | 4.008322 | 1.002392 | 2.004783 | 3.007175 | 4.009566 | 5.011958 | 63.0435 | 39.85109 | 54.51149 | 59.90475 | 61.88881 | 62.61871 |  | 0.02509342 | 0.01834476 | 0.01669317 | 0.01615801 | 0.01596967
[7 empty] | 4.204887 | 0.9786818 | 1.957364 | 2.936045 | 3.914727 | 4.893409 | 61.55231 | 38.90848 | 53.22211 | 58.4878 | 60.42494 | 61.13758 |  | 0.02570134 | 0.01878918 | 0.01709758 | 0.01654946 | 0.01635655
[7 empty] | 4.411093 | 0.9555328 | 1.911066 | 2.866598 | 3.822131 | 4.777664 | 60.0964 | 37.98817 | 51.96324 | 57.10438 | 58.9957 | 59.69148 |  | 0.02632398 | 0.01924437 | 0.01751179 | 0.01695039 | 0.01675281
[7 empty] | 4.62741 | 0.9329314 | 1.865863 | 2.798794 | 3.731725 | 4.664657 | 58.67493 | 37.08963 | 50.73414 | 55.75368 | 57.60026 | 58.27958 |  | 0.02696172 | 0.01971059 | 0.01793604 | 0.01736103 | 0.01715867
[7 empty] | 4.854336 | 0.9108645 | 1.821729 | 2.732594 | 3.643458 | 4.554323 | 57.28708 | 36.21234 | 49.53411 | 54.43492 | 56.23783 | 56.90108 |  | 0.0276149 | 0.02018811 | 0.01837056 | 0.01778163 | 0.01757436
[7 empty] | 5.09239 | 0.8893196 | 1.778639 | 2.667959 | 3.557279 | 4.446598 | 55.93205 | 35.3558 | 48.36247 | 53.14736 | 54.90762 | 55.55519 |  | 0.0282839 | 0.02067719 | 0.01881561 | 0.01821241 | 0.01800012
[7 empty] | 5.342118 | 0.8682844 | 1.736569 | 2.604853 | 3.473137 | 4.341422 | 54.60908 | 34.51952 | 47.21854 | 51.89025 | 53.60888 | 54.24113 |  | 0.02896912 | 0.02117812 | 0.01927144 | 0.01865363 | 0.0184362
[7 empty] | 5.604092 | 0.8477466 | 1.695493 | 2.54324 | 3.390987 | 4.238733 | 53.3174 | 33.70302 | 46.10167 | 50.66288 | 52.34086 | 52.95815 |  | 0.02967093 | 0.02169119 | 0.01973832 | 0.01910553 | 0.01888284
[7 empty] | 5.878913 | 0.8276947 | 1.655389 | 2.483084 | 3.310779 | 4.138473 | 52.05627 | 32.90584 | 45.01122 | 49.46454 | 51.10283 | 51.70552 |  | 0.03038974 | 0.02221668 | 0.0202165 | 0.01956839 | 0.0193403
[7 empty] | 6.167212 | 0.808117 | 1.616234 | 2.424351 | 3.232468 | 4.040585 | 50.82497 | 32.12751 | 43.94656 | 48.29454 | 49.89408 | 50.48251 |  | 0.03112597 | 0.02275491 | 0.02070627 | 0.02004246 | 0.01980884
[7 empty] | 6.469649 | 0.7890024 | 1.578005 | 2.367007 | 3.15601 | 3.945012 | 49.6228 | 31.36759 | 42.90708 | 47.15222 | 48.71392 | 49.28844 |  | 0.03188004 | 0.02330618 | 0.02120791 | 0.02052801 | 0.02028873
[7 empty] | 6.786916 | 0.77034 | 1.54068 | 2.31102 | 3.08136 | 3.8517 | 48.44906 | 30.62564 | 41.89219 | 46.03692 | 47.56168 | 48.12261 |  | 0.03265237 | 0.0238708 | 0.0217217 | 0.02102533 | 0.02078025
[7 empty] | 7.119743 | 0.752119 | 1.504238 | 2.256357 | 3.008476 | 3.760595 | 47.30308 | 29.90125 | 40.9013 | 44.948 | 46.43669 | 46.98435 |  | 0.03344342 | 0.0244491 | 0.02224793 | 0.02153469 | 0.02128368
[7 empty] | 7.468891 | 0.7343289 | 1.468658 | 2.202987 | 2.937316 | 3.671645 | 46.18421 | 29.19399 | 39.93386 | 43.88483 | 45.33832 | 45.87302 |  | 0.03425363 | 0.02504141 | 0.02278692 | 0.0220564 | 0.02179931
[7 empty] | 7.835161 | 0.7169597 | 1.433919 | 2.150879 | 2.867839 | 3.584798 | 45.0918 | 28.50346 | 38.98929 | 42.84681 | 44.26592 | 44.78798 |  | 0.03508347 | 0.02564807 | 0.02333896 | 0.02259074 | 0.02232742
[7 empty] | 8.219393 | 0.7000013 | 1.400003 | 2.100004 | 2.800005 | 3.500006 | 44.02524 | 27.82926 | 38.06707 | 41.83335 | 43.21889 | 43.7286 |  | 0.03593341 | 0.02626943 | 0.02390437 | 0.02313803 | 0.02286833
[7 empty] | 8.622467 | 0.683444 | 1.366888 | 2.050332 | 2.733776 | 3.41722 | 42.9839 | 27.17101 | 37.16666 | 40.84385 | 42.19662 | 42.69427 |  | 0.03680394 | 0.02690583 | 0.02448349 | 0.02369858 | 0.02342234
[7 empty] | 9.045308 | 0.6672783 | 1.334557 | 2.001835 | 2.669113 | 3.336392 | 41.96719 | 26.52832 | 36.28755 | 39.87777 | 41.19853 | 41.68442 |  | 0.03769556 | 0.02755766 | 0.02507663 | 0.02427271 | 0.02398978
[7 empty] | 9.488885 | 0.651495 | 1.30299 | 1.954485 | 2.60598 | 3.257475 | 40.97453 | 25.90084 | 35.42923 | 38.93453 | 40.22405 | 40.69845 |  | 0.03860878 | 0.02822528 | 0.02568414 | 0.02486075 | 0.02457096
[7 empty] | 9.954215 | 0.6360851 | 1.27217 | 1.908255 | 2.54434 | 3.180425 | 40.00535 | 25.2882 | 34.59121 | 38.0136 | 39.27263 | 39.7358 |  | 0.03954413 | 0.02890907 | 0.02630637 | 0.02546303 | 0.02516623
[7 empty] | 10.44236 | 0.6210396 | 1.242079 | 1.863119 | 2.484158 | 3.105198 | 39.05909 | 24.69006 | 33.77302 | 37.11446 | 38.3437 | 38.79592 |  | 0.04050214 | 0.02960943 | 0.02694368 | 0.0260799 | 0.02577591
[7 empty] | 10.95445 | 0.60635 | 1.2127 | 1.81905 | 2.4254 | 3.03175 | 38.13522 | 24.10606 | 32.97418 | 36.23658 | 37.43675 | 37.87827 |  | 0.04148335 | 0.03032676 | 0.02759642 | 0.02671172 | 0.02640036
[7 empty] | 11.49165 | 0.5920079 | 1.184016 | 1.776024 | 2.368031 | 2.960039 | 37.2332 | 23.53587 | 32.19423 | 35.37947 | 36.55125 | 36.98232 |  | 0.04248834 | 0.03106146 | 0.02826498 | 0.02735885 | 0.02703995
[7 empty] | 12.0552 | 0.578005 | 1.15601 | 1.734015 | 2.31202 | 2.890025 | 36.35251 | 22.97917 | 31.43274 | 34.54263 | 35.68669 | 36.10757 |  | 0.04351767 | 0.03181397 | 0.02894974 | 0.02802165 | 0.02769502
[7 empty] | 12.64638 | 0.5643333 | 1.128667 | 1.693 | 2.257333 | 2.821666 | 35.49266 | 22.43564 | 30.68925 | 33.72558 | 34.84259 | 35.25351 |  | 0.04457194 | 0.0325847 | 0.02965108 | 0.02870051 | 0.02836597
[7 empty] | 13.26655 | 0.550985 | 1.10197 | 1.652955 | 2.20394 | 2.754925 | 34.65314 | 21.90496 | 29.96335 | 32.92786 | 34.01845 | 34.41965 |  | 0.04565175 | 0.03337411 | 0.03036942 | 0.02939581 | 0.02905317
[7 empty] | 13.91713 | 0.5379524 | 1.075905 | 1.613857 | 2.15181 | 2.689762 | 33.83348 | 21.38684 | 29.25462 | 32.14901 | 33.2138 | 33.60552 |  | 0.04675772 | 0.03418263 | 0.03110515 | 0.03010796 | 0.02975702
[7 empty] | 14.59962 | 0.5252281 | 1.050456 | 1.575684 | 2.100912 | 2.62614 | 33.03321 | 20.88097 | 28.56265 | 31.38859 | 32.42819 | 32.81064 |  | 0.04789049 | 0.03501075 | 0.03185871 | 0.03083737 | 0.03047792
[7 empty] | 15.31558 | 0.5128047 | 1.025609 | 1.538414 | 2.051219 | 2.564024 | 32.25187 | 20.38707 | 27.88705 | 30.64614 | 31.66116 | 32.03456 |  | 0.0490507 | 0.03585893 | 0.03263053 | 0.03158444 | 0.03121629
[7 empty] | 16.06664 | 0.5006753 | 1.001351 | 1.502026 | 2.002701 | 2.503376 | 31.48901 | 19.90485 | 27.22744 | 29.92126 | 30.91227 | 31.27684 |  | 0.05023901 | 0.03672766 | 0.03342105 | 0.03234962 | 0.03197254
[7 empty] | 16.85454 | 0.4888327 | 0.9776653 | 1.466498 | 1.955331 | 2.444163 | 30.74419 | 19.43404 | 26.58342 | 29.21353 | 30.18109 | 30.53704 |  | 0.05145611 | 0.03761743 | 0.03423071 | 0.03313333 | 0.03274712
[7 empty] | 17.68108 | 0.4772702 | 0.9545404 | 1.431811 | 1.909081 | 2.386351 | 30.01699 | 18.97436 | 25.95464 | 28.52254 | 29.46721 | 29.81474 |  | 0.0527027 | 0.03852876 | 0.03506 | 0.03393602 | 0.03354046
[7 empty] | 18.54815 | 0.4659812 | 0.9319624 | 1.397944 | 1.863925 | 2.329906 | 29.30699 | 18.52555 | 25.34072 | 27.84789 | 28.77022 | 29.10953 |  | 0.05397949 | 0.03946217 | 0.03590937 | 0.03475816 | 0.03435302
[7 empty] | 19.45774 | 0.4549593 | 0.9099185 | 1.364878 | 1.819837 | 2.274796 | 28.61379 | 18.08736 | 24.74133 | 27.18919 | 28.08971 | 28.42099 |  | 0.05528721 | 0.04041819 | 0.03677932 | 0.03560023 | 0.03518526
[7 empty] | 20.41194 | 0.444198 | 0.888396 | 1.332594 | 1.776792 | 2.22099 | 27.93698 | 17.65954 | 24.15612 | 26.54608 | 27.4253 | 27.74874 |  | 0.05662662 | 0.04139737 | 0.03767034 | 0.03646269 | 0.03603767
[7 empty] | 21.41293 | 0.4336913 | 0.8673826 | 1.301074 | 1.734765 | 2.168456 | 27.27618 | 17.24184 | 23.58475 | 25.91818 | 26.7766 | 27.0924 |  | 0.05799847 | 0.04240028 | 0.03858296 | 0.03734604 | 0.03691073
[7 empty] | 22.463 | 0.4234331 | 0.8468662 | 1.270299 | 1.693732 | 2.117165 | 26.63101 | 16.83401 | 23.0269 | 25.30513 | 26.14325 | 26.45157 |  | 0.05940355 | 0.04342748 | 0.03951768 | 0.03825079 | 0.03780493
[7 empty] | 23.56458 | 0.4134175 | 0.826835 | 1.240253 | 1.65367 | 2.067088 | 26.0011 | 16.43583 | 22.48224 | 24.70658 | 25.52488 | 25.82591 |  | 0.06084268 | 0.04447956 | 0.04047504 | 0.03917747 | 0.03872081
[7 empty] | 24.72017 | 0.4036389 | 0.8072777 | 1.210917 | 1.614555 | 2.018194 | 25.38609 | 16.04707 | 21.95046 | 24.12219 | 24.92113 | 25.21504 |  | 0.06231667 | 0.04555714 | 0.0414556 | 0.04012659 | 0.03965887
[7 empty] | 25.93243 | 0.3940915 | 0.788183 | 1.182275 | 1.576366 | 1.970458 | 24.78563 | 15.66751 | 21.43126 | 23.55163 | 24.33166 | 24.61862 |  | 0.06382637 | 0.04666081 | 0.04245991 | 0.04109871 | 0.04061965
[7 empty] | 27.20414 | 0.38477 | 0.7695399 | 1.15431 | 1.53908 | 1.92385 | 24.19937 | 15.29692 | 20.92434 | 22.99455 | 23.75614 | 24.03631 |  | 0.06537264 | 0.04779123 | 0.04348856 | 0.04209438 | 0.04160372
[7 empty] | 28.53822 | 0.3756689 | 0.7513378 | 1.127007 | 1.502676 | 1.878345 | 23.62698 | 14.9351 | 20.42941 | 22.45066 | 23.19423 | 23.46778 |  | 0.06695638 | 0.04894903 | 0.04454212 | 0.04311417 | 0.04261162
[7 empty] | 29.93772 | 0.3667831 | 0.7335663 | 1.100349 | 1.467133 | 1.833916 | 23.06812 | 14.58183 | 19.94619 | 21.91963 | 22.64561 | 22.91269 |  | 0.06857848 | 0.05013489 | 0.04562121 | 0.04415866 | 0.04364394
[7 empty] | 31.40585 | 0.3581075 | 0.716215 | 1.074323 | 1.43243 | 1.790538 | 22.52249 | 14.23693 | 19.4744 | 21.40116 | 22.10997 | 22.37073 |  | 0.07023988 | 0.05134947 | 0.04672645 | 0.04522846 | 0.04470127
[7 empty] | 32.94597 | 0.3496371 | 0.6992742 | 1.048911 | 1.398548 | 1.748186 | 21.98976 | 13.90018 | 19.01377 | 20.89495 | 21.587 | 21.84159 |  | 0.07194153 | 0.05259347 | 0.04785845 | 0.04632418 | 0.04578421
[7 empty] | 34.56162 | 0.3413671 | 0.6827342 | 1.024101 | 1.365468 | 1.706835 | 21.46963 | 13.57139 | 18.56403 | 20.40072 | 21.0764 | 21.32497 |  | 0.0736844 | 0.05386762 | 0.04901788 | 0.04744644 | 0.04689339
[7 empty] | 36.2565 | 0.3332926 | 0.6665853 | 0.9998779 | 1.333171 | 1.666463 | 20.9618 | 13.25039 | 18.12493 | 19.91817 | 20.57787 | 20.82056 |  | 0.0754695 | 0.05517263 | 0.0502054 | 0.04859589 | 0.04802944
[7 empty] | 38.0345 | 0.3254092 | 0.6508184 | 0.9762276 | 1.301637 | 1.627046 | 20.46599 | 12.93697 | 17.69622 | 19.44705 | 20.09114 | 20.32809 |  | 0.07729785 | 0.05650925 | 0.05142169 | 0.04977318 | 0.04919302
[7 empty] | 39.89969 | 0.3177122 | 0.6354244 | 0.9531366 | 1.270849 | 1.588561 | 19.9819 | 12.63097 | 17.27764 | 18.98706 | 19.61592 | 19.84726 |  | 0.07917048 | 0.05787826 | 0.05266745 | 0.050979 | 0.05038478
[7 empty] | 41.85635 | 0.3101973 | 0.6203946 | 0.9305919 | 1.240789 | 1.550986 | 19.50926 | 12.33221 | 16.86897 | 18.53795 | 19.15194 | 19.37781 |  | 0.08108849 | 0.05928043 | 0.05394338 | 0.05221403 | 0.05160541
[7 empty] | 43.90896 | 0.3028601 | 0.6057203 | 0.9085804 | 1.211441 | 1.514301 | 19.04781 | 12.04051 | 16.46997 | 18.09947 | 18.69893 | 18.91946 |  | 0.08305296 | 0.06071658 | 0.05525023 | 0.05347898 | 0.05285562
[7 empty] | 46.06223 | 0.2956965 | 0.591393 | 0.8870895 | 1.182786 | 1.478483 | 18.59726 | 11.75571 | 16.0804 | 17.67136 | 18.25664 | 18.47196 |  | 0.08506502 | 0.06218751 | 0.05658874 | 0.05477458 | 0.05413611
[7 empty] | 48.3211 | 0.2887023 | 0.5774047 | 0.866107 | 1.154809 | 1.443512 | 18.15738 | 11.47765 | 15.70005 | 17.25338 | 17.82482 | 18.03504 |  | 0.08712583 | 0.06369408 | 0.05795967 | 0.05610156 | 0.05544763
[7 empty] | 50.69074 | 0.2818736 | 0.5637472 | 0.8456208 | 1.127494 | 1.409368 | 17.7279 | 11.20617 | 15.32869 | 16.84528 | 17.4032 | 17.60845 |  | 0.08923656 | 0.06523715 | 0.05936382 | 0.05746069 | 0.05679092
[7 empty] | 53.17658 | 0.2752064 | 0.5504127 | 0.8256191 | 1.100825 | 1.376032 | 17.30858 | 10.94111 | 14.96612 | 16.44683 | 16.99156 | 17.19195 |  | 0.09139843 | 0.06681761 | 0.06080198 | 0.05885275 | 0.05816675
[7 empty] | 55.78433 | 0.2686968 | 0.5373937 | 0.8060905 | 1.074787 | 1.343484 | 16.89917 | 10.68231 | 14.61212 | 16.05781 | 16.58965 | 16.78531 |  | 0.09361267 | 0.06843635 | 0.06227498 | 0.06027853 | 0.05957591
[7 empty] | 58.51997 | 0.2623413 | 0.5246826 | 0.7870239 | 1.049365 | 1.311706 | 16.49945 | 10.42964 | 14.26649 | 15.67799 | 16.19725 | 16.38828 |  | 0.09588056 | 0.0700943 | 0.06378367 | 0.06173886 | 0.06101922
[7 empty] | 61.38975 | 0.2561361 | 0.5122722 | 0.7684082 | 1.024544 | 1.28068 | 16.10919 | 10.18295 | 13.92905 | 15.30716 | 15.81414 | 16.00064 |  | 0.09820338 | 0.07179243 | 0.06532891 | 0.06323456 | 0.06249748
[7 empty] | 64.40027 | 0.2500776 | 0.5001553 | 0.7502329 | 1.000311 | 1.250388 | 15.72815 | 9.942089 | 13.59958 | 14.94509 | 15.44008 | 15.62218 |  | 0.1005825 | 0.07353169 | 0.06691159 | 0.0647665 | 0.06401156
[7 empty] | 67.55842 | 0.2441625 | 0.488325 | 0.7324875 | 0.97665 | 1.220812 | 15.35613 | 9.706926 | 13.27791 | 14.59159 | 15.07487 | 15.25266 |  | 0.1030192 | 0.07531309 | 0.06853261 | 0.06633555 | 0.06556232
[7 empty] | 70.87145 | 0.2383873 | 0.4767745 | 0.7151618 | 0.953549 | 1.191936 | 14.99291 | 9.477326 | 12.96384 | 14.24646 | 14.7183 | 14.89189 |  | 0.105515 | 0.07713764 | 0.07019289 | 0.06794261 | 0.06715065
[7 empty] | 74.34694 | 0.2327486 | 0.4654973 | 0.6982459 | 0.9309945 | 1.163743 | 14.63828 | 9.253157 | 12.6572 | 13.90948 | 14.37017 | 14.53965 |  | 0.1080712 | 0.0790064 | 0.07189341 | 0.0695886 | 0.06877746
[7 empty] | 77.99288 | 0.2272434 | 0.4544867 | 0.6817301 | 0.9089735 | 1.136217 | 14.29204 | 9.03429 | 12.35782 | 13.58048 | 14.03027 | 14.19574 |  | 0.1106894 | 0.08092043 | 0.07363511 | 0.07127447 | 0.07044368
[7 empty] | 81.8176 | 0.2218683 | 0.4437367 | 0.665605 | 0.8874733 | 1.109342 | 13.95398 | 8.8206 | 12.06552 | 13.25926 | 13.69841 | 13.85996 |  | 0.113371 | 0.08288083 | 0.07541902 | 0.07300119 | 0.07215027
[7 empty] | 85.82989 | 0.2166204 | 0.4332409 | 0.6498613 | 0.8664817 | 1.083102 | 13.62393 | 8.611964 | 11.78013 | 12.94563 | 13.3744 | 13.53213 |  | 0.1161175 | 0.08488872 | 0.07724614 | 0.07476973 | 0.0738982
[7 empty] | 90.03894 | 0.2114967 | 0.4229933 | 0.63449 | 0.8459866 | 1.057483 | 13.30168 | 8.408263 | 11.50149 | 12.63943 | 13.05805 | 13.21205 |  | 0.1189306 | 0.08694525 | 0.07911752 | 0.07658113 | 0.07568848
[7 empty] | 94.4544 | 0.2064941 | 0.4129882 | 0.6194822 | 0.8259763 | 1.03247 | 12.98705 | 8.209381 | 11.22944 | 12.34046 | 12.74918 | 12.89954 |  | 0.1218119 | 0.08905161 | 0.08103424 | 0.0784364 | 0.07752213
[7 empty] | 99.08639 | 0.2016098 | 0.4032197 | 0.6048295 | 0.8064393 | 1.008049 | 12.67986 | 8.015202 | 10.96383 | 12.04857 | 12.44762 | 12.59443 |  | 0.1247629 | 0.091209 | 0.0829974 | 0.08033662 | 0.0794002
[7 empty] | 103.9455 | 0.1968411 | 0.3936822 | 0.5905233 | 0.7873644 | 0.9842055 | 12.37994 | 7.825617 | 10.7045 | 11.76358 | 12.1532 | 12.29653 |  | 0.1277855 | 0.09341865 | 0.08500812 | 0.08228288 | 0.08132377
[7 empty] | 109.043 | 0.1921852 | 0.3843703 | 0.5765555 | 0.7687407 | 0.9609259 | 12.08712 | 7.640516 | 10.4513 | 11.48534 | 11.86573 | 12.00568 |  | 0.1308812 | 0.09568184 | 0.08706755 | 0.08427628 | 0.08329394
[7 empty] | 114.3904 | 0.1876394 | 0.3752787 | 0.5629181 | 0.7505575 | 0.9381969 | 11.80122 | 7.459793 | 10.2041 | 11.21367 | 11.58507 | 11.7217 |  | 0.134052 | 0.09799985 | 0.08917687 | 0.08631798 | 0.08531184
[7 empty] | 120 | 0.1832011 | 0.3664022 | 0.5496033 | 0.7328044 | 0.9160055 | 11.52208 | 7.283345 | 9.962737 | 10.94843 | 11.31105 | 11.44445 |  | 0.1372996 | 0.100374 | 0.09133729 | 0.08840914 | 0.08737863